## 1
Input | [17 empty] | Output
Conditions | [17 empty] | Membrane Performance
Polymer | SMILES | P_MW | P_wt% | surface tension (mN/m) | pore maker | pore maker molecular weight (Da) | pore maker wt% (pore maker to total weight) | additive | additive wt% (additive to polymer) | organic solvent | solubility parameter (MPa1/2) | TMP (bar) | organic compound | oraganic compound concentration (mg/L) | organic compound size (Da) | foulant | foulant concentration (mg/L) | water permeability (LMH/bar) | organic compound removal (%) | flux decline ratio (%) | flux recovery ratio (%) | reversible fouling ratio (%) | irreversible fouling ratio(%) | DOI
Polyphenylsulfone | COc1ccc(S(=O)(=O)c2ccc(Oc3ccc(-c4ccc(C)cc4)cc3)cc2)cc1 |  | 15 |  | PEG | 1000 | 6 | GO-1 | 0 | DMAc | 22.7 | 1 | BSA | 500 | 68000 | BSA | 500 | 132.2 | 96.8 | 24 | 50 | 26 | 50 | 10.1016/j.cjche.2017.02.009
Polyphenylsulfone | COc1ccc(S(=O)(=O)c2ccc(Oc3ccc(-c4ccc(C)cc4)cc3)cc2)cc1 |  | 15 |  | PEG | 1000 | 6 | GO-1 | 0.5 | DMAc | 22.7 | 1 | BSA | 500 | 68000 | BSA | 500 | 175 | 96 | 55 | 80 | 25 | 20 | 10.1016/j.cjche.2017.02.009
Polyphenylsulfone | COc1ccc(S(=O)(=O)c2ccc(Oc3ccc(-c4ccc(C)cc4)cc3)cc2)cc1 |  | 15 |  | PEG | 1000 | 6 | GO-1 | 1 | DMAc | 22.7 | 1 | BSA | 500 | 68000 | BSA | 500 | 200 | 95 | 63.5 | 82 | 18.5 | 18 | 10.1016/j.cjche.2017.02.009
Polyphenylsulfone | COc1ccc(S(=O)(=O)c2ccc(Oc3ccc(-c4ccc(C)cc4)cc3)cc2)cc1 |  | 15 |  | PEG | 1000 | 6 | GO-1 | 1.5 | DMAc | 22.7 | 1 | BSA | 500 | 68000 | BSA | 500 | 231.7 | 93 | 65.5 | 83.5 | 18 | 16.5 | 10.1016/j.cjche.2017.02.009
Polyphenylsulfone | COc1ccc(S(=O)(=O)c2ccc(Oc3ccc(-c4ccc(C)cc4)cc3)cc2)cc1 |  | 15 |  | PEG | 1000 | 6 | GO-1 | 2 | DMAc | 22.7 | 1 | BSA | 500 | 68000 | BSA | 500 | 250 | 91 | 37 | 62 | 25 | 38 | 10.1016/j.cjche.2017.02.009
Polyvinylidene fluoride | *CC(*)(F)F |  | 17 | 29.2 | none |  | 0 | MnO2 NPs | 0.5 | NMP | 22.9 | 3.45 | BSA | 1000 |  | BSA | 1000 | 21.16 | 88.7 | 62.5 | 81.5 | 19 | 18.5 | 10.1039/C8NJ02701C
Polyvinylidene fluoride | *CC(*)(F)F |  | 16.5 | 29.2 | none |  | 0 | MnO2 NPs | 1 | NMP | 22.9 | 3.45 | BSA | 1000 |  | BSA | 1000 | 28.4 | 91.4 | 65.5 | 87.5 | 22 | 12.5 | 10.1039/C8NJ02701C
Polyvinylidene fluoride | *CC(*)(F)F |  | 17 | 29.2 | none |  | 0 | MnO2 NPs | 0.5 | NMP | 22.9 | 3.45 | HA | 1000 |  | HA | 1000 | 21.16 | 87.4 | 67 | 77 | 10 | 23 | 10.1039/C8NJ02701C
Polyvinylidene fluoride | *CC(*)(F)F |  | 16.5 | 29.2 | none |  | 0 | MnO2 NPs | 1 | NMP | 22.9 | 3.45 | HA | 1000 |  | HA | 1000 | 28.4 | 90.6 | 67 | 82 | 15 | 18 | 10.1039/C8NJ02701C
Polyvinylidene fluoride | *CC(*)(F)F |  | 15.5 | 29.2 | none |  | 0 | MnO2 NPs | 2 | NMP | 22.9 | 3.45 | HA | 1000 |  | HA | 1000 | 31.88 | 95.6 | 66.5 | 87.5 | 21 | 12.5 | 10.1039/C8NJ02701C
Polyvinylidene fluoride | *CC(*)(F)F | 475637 | 20 | 29.2 | none |  | 0 | PVP-g-MMT | 0 | DMAC | 22.7 | 1 | BSA | 200 | 68000 | BSA | 200 | 15 | 99 | 42.76 | 60 | 17.24 | 40 | 10.1021/la203494z
Polyvinylidene fluoride | *CC(*)(F)F | 475637 | 20 | 29.2 | none |  | 0 | PVP-g-MMT | 1 | DMAC | 22.7 | 1 | BSA | 200 | 68000 | BSA | 200 | 53 | 90 | 49.37 | 86 | 36.63 | 14 | 10.1021/la203494z
Polyvinylidene fluoride | *CC(*)(F)F | 475637 | 20 | 29.2 | none |  | 0 | PVP-g-MMT | 2 | DMAC | 22.7 | 1 | BSA | 200 | 68000 | BSA | 200 | 70 | 95 | 32.2 | 84 | 51.8 | 16 | 10.1021/la203494z
Polyvinylidene fluoride | *CC(*)(F)F | 475637 | 20 | 29.2 | none |  | 0 | PVP-g-MMT | 4 | DMAC | 22.7 | 1 | BSA | 200 | 68000 | BSA | 200 | 74 | 80 | 43.62 | 81 | 37.38 | 19 | 10.1021/la203494z
Polyvinylidene fluoride | *CC(*)(F)F |  | 13.3 | 29.2 | none |  | 0 | CNC-1 | 0.7 | DMF | 24.8 | 1 | BSA | 200 | 68000 | BSA | 200 | 25 | 89 | 58 | 80 | 22 | 20 | 10.1016/j.apsusc.2018.01.256
Polyvinylidene fluoride | *CC(*)(F)F |  | 12.6 | 29.2 | none |  | 0 | CNC-1 | 1.4 | DMF | 24.8 | 1 | BSA | 200 | 68000 | BSA | 200 | 65 | 78 | 44.5 | 82.5 | 38 | 17.5 | 10.1016/j.apsusc.2018.01.256
Polyvinylidene fluoride | *CC(*)(F)F |  | 11.2 | 29.2 | none |  | 0 | CNC-1 | 2.8 | DMF | 24.8 | 1 | BSA | 200 | 68000 | BSA | 200 | 130 | 57 | 41 | 83 | 42 | 17 | 10.1016/j.apsusc.2018.01.256
Polyvinylidene fluoride | *CC(*)(F)F |  | 9.8 | 29.2 | none |  | 0 | CNC-1 | 4.2 | DMF | 24.8 | 1 | BSA | 200 | 68000 | BSA | 200 | 207 | 40 | 35.8 | 83.8 | 48 | 16.2 | 10.1016/j.apsusc.2018.01.256
Polyethersulfone | *Oc1ccc(S(=O)(=O)c2ccc(*)cc2)cc1 | 58000 | 21 | 42 | PVP | 58000 | 1 | g-C3N4-1 | 0.05 | DMAc | 22.7 | 3 | BSA | 250 | 66000 | BSA | 250 | 31 | 97.4 | 53.7 | 68 | 14.3 | 32 | 10.1016/j.chemosphere.2021.130616
Polyethersulfone | *Oc1ccc(S(=O)(=O)c2ccc(*)cc2)cc1 | 58000 | 21 | 42 | PVP | 58000 | 1 | g-C3N4-1 | 0.1 | DMAc | 22.7 | 3 | BSA | 250 | 66000 | BSA | 250 | 32 | 97.3 | 42.3 | 78 | 35.7 | 22 | 10.1016/j.chemosphere.2021.130616
Polyethersulfone | *Oc1ccc(S(=O)(=O)c2ccc(*)cc2)cc1 | 58000 | 21 | 42 | PVP | 58000 | 1 | g-C3N4-1 | 0.25 | DMAc | 22.7 | 3 | BSA | 250 | 66000 | BSA | 250 | 37 | 97.6 | 78 | 88 | 10 | 12 | 10.1016/j.chemosphere.2021.130616
Polyethersulfone | *Oc1ccc(S(=O)(=O)c2ccc(*)cc2)cc1 | 58000 | 21 | 42 | PVP | 58000 | 1 | g-C3N4-1 | 0.5 | DMAc | 22.7 | 3 | BSA | 250 | 66000 | BSA | 250 | 50 | 98.4 | 57 | 82 | 25 | 18 | 10.1016/j.chemosphere.2021.130616
Polyethersulfone | *Oc1ccc(S(=O)(=O)c2ccc(*)cc2)cc1 | 58000 | 21 | 42 | PVP | 58000 | 1 | g-C3N4-1 | 1 | DMAc | 22.7 | 3 | BSA | 250 | 66000 | BSA | 250 | 90.4 | 97.3 | 24 | 74 | 50 | 26 | 10.1016/j.chemosphere.2021.130616
Polyethersulfone | *Oc1ccc(S(=O)(=O)c2ccc(*)cc2)cc1 | 58000 | 21 | 42 | PVP | 58000 | 1 | g-C3N4-1 | 2 | DMAc | 22.7 | 3 | BSA | 250 | 66000 | BSA | 250 | 42 | 97.4 | 65 | 90 | 25 | 10 | 10.1016/j.chemosphere.2021.130616
Polyethersulfone | *Oc1ccc(S(=O)(=O)c2ccc(*)cc2)cc1 | 58000 | 21 | 42 | PVP | 58000 | 1 | g-C3N4-1 | 0.05 | DMAc | 22.7 | 3 | Organge Ⅱ | 250 | 350.32 | BSA | 250 | 31 | 25 | 53.7 | 68 | 14.3 | 32 | 10.1016/j.chemosphere.2021.130616
Polyethersulfone | *Oc1ccc(S(=O)(=O)c2ccc(*)cc2)cc1 | 58000 | 21 | 42 | PVP | 58000 | 1 | g-C3N4-1 | 0.1 | DMAc | 22.7 | 3 | Organge Ⅱ | 250 | 350.32 | BSA | 250 | 32 | 30 | 42.3 | 78 | 35.7 | 22 | 10.1016/j.chemosphere.2021.130616
Polyethersulfone | *Oc1ccc(S(=O)(=O)c2ccc(*)cc2)cc1 | 58000 | 21 | 42 | PVP | 58000 | 1 | g-C3N4-1 | 0.25 | DMAc | 22.7 | 3 | Organge Ⅱ | 250 | 350.32 | BSA | 250 | 37 | 32 | 78 | 88 | 10 | 12 | 10.1016/j.chemosphere.2021.130616
Polyethersulfone | *Oc1ccc(S(=O)(=O)c2ccc(*)cc2)cc1 | 58000 | 21 | 42 | PVP | 58000 | 1 | g-C3N4-1 | 0.5 | DMAc | 22.7 | 3 | Organge Ⅱ | 250 | 350.32 | BSA | 250 | 50 | 36 | 57 | 82 | 25 | 18 | 10.1016/j.chemosphere.2021.130616
Polyethersulfone | *Oc1ccc(S(=O)(=O)c2ccc(*)cc2)cc1 | 58000 | 21 | 42 | PVP | 58000 | 1 | g-C3N4-1 | 1 | DMAc | 22.7 | 3 | Organge Ⅱ | 250 | 350.32 | BSA | 250 | 90.4 | 52 | 24 | 74 | 50 | 26 | 10.1016/j.chemosphere.2021.130616
Polyethersulfone | *Oc1ccc(S(=O)(=O)c2ccc(*)cc2)cc1 | 58000 | 21 | 42 | PVP | 58000 | 1 | g-C3N4-1 | 2 | DMAc | 22.7 | 3 | Organge Ⅱ | 250 | 350.32 | BSA | 250 | 42 | 34 | 65 | 90 | 25 | 10 | 10.1016/j.chemosphere.2021.130616
Polyethersulfone | *Oc1ccc(S(=O)(=O)c2ccc(*)cc2)cc1 | 58000 | 21 | 42 | PVP | 58000 | 1 | g-C3N4-1 | 0.05 | DMAc | 22.7 | 3 | Reactive yellow 168 | 250 | 976.3 | BSA | 250 | 31 | 26 | 53.7 | 68 | 14.3 | 32 | 10.1016/j.chemosphere.2021.130616
Polyethersulfone | *Oc1ccc(S(=O)(=O)c2ccc(*)cc2)cc1 | 58000 | 21 | 42 | PVP | 58000 | 1 | g-C3N4-1 | 0.1 | DMAc | 22.7 | 3 | Reactive yellow 168 | 250 | 976.3 | BSA | 250 | 32 | 32 | 42.3 | 78 | 35.7 | 22 | 10.1016/j.chemosphere.2021.130616
Polyethersulfone | *Oc1ccc(S(=O)(=O)c2ccc(*)cc2)cc1 | 58000 | 21 | 42 | PVP | 58000 | 1 | g-C3N4-1 | 0.25 | DMAc | 22.7 | 3 | Reactive yellow 168 | 250 | 976.3 | BSA | 250 | 37 | 36 | 78 | 88 | 10 | 12 | 10.1016/j.chemosphere.2021.130616
Polyethersulfone | *Oc1ccc(S(=O)(=O)c2ccc(*)cc2)cc1 | 58000 | 21 | 42 | PVP | 58000 | 1 | g-C3N4-1 | 0.5 | DMAc | 22.7 | 3 | Reactive yellow 168 | 250 | 976.3 | BSA | 250 | 50 | 42 | 57 | 82 | 25 | 18 | 10.1016/j.chemosphere.2021.130616
Polyethersulfone | *Oc1ccc(S(=O)(=O)c2ccc(*)cc2)cc1 | 58000 | 21 | 42 | PVP | 58000 | 1 | g-C3N4-1 | 1 | DMAc | 22.7 | 3 | Reactive yellow 168 | 250 | 976.3 | BSA | 250 | 90.4 | 58 | 24 | 74 | 50 | 26 | 10.1016/j.chemosphere.2021.130616
Polyethersulfone | *Oc1ccc(S(=O)(=O)c2ccc(*)cc2)cc1 | 58000 | 21 | 42 | PVP | 58000 | 1 | g-C3N4-1 | 2 | DMAc | 22.7 | 3 | Reactive yellow 168 | 250 | 976.3 | BSA | 250 | 42 | 37 | 65 | 90 | 25 | 10 | 10.1016/j.chemosphere.2021.130616
Polyethersulfone | *Oc1ccc(S(=O)(=O)c2ccc(*)cc2)cc1 | 58000 | 14 | 42 | none |  | 0 | g-C3N4-2 | 0 | DMSO | 26.7 | 3 | BSA | 250 | 66000 | BSA | 250 | 44.5 | 45.5 | 29.4 | 52.4 | 23 | 47.6 | 10.1016/j.colsurfa.2021.126571
Polyethersulfone | *Oc1ccc(S(=O)(=O)c2ccc(*)cc2)cc1 | 58000 | 14 | 42 | none |  | 0 | g-C3N4-2 | 0.5 | DMSO | 26.7 | 3 | BSA | 250 | 66000 | BSA | 250 | 45.83 | 80 | 30 | 66 | 36 | 34 | 10.1016/j.colsurfa.2021.126571
Polyethersulfone | *Oc1ccc(S(=O)(=O)c2ccc(*)cc2)cc1 | 58000 | 14 | 42 | none |  | 0 | g-C3N4-2 | 1 | DMSO | 26.7 | 3 | BSA | 250 | 66000 | BSA | 250 | 83.33 | 92 | 18 | 80 | 62 | 20 | 10.1016/j.colsurfa.2021.126571
Polyethersulfone | *Oc1ccc(S(=O)(=O)c2ccc(*)cc2)cc1 | 58000 | 14 | 42 | none |  | 0 | g-C3N4-2 | 2 | DMSO | 26.7 | 3 | BSA | 250 | 66000 | BSA | 250 | 84.9 | 98.5 | 16.3 | 86.3 | 70 | 13.7 | 10.1016/j.colsurfa.2021.126571
Polyethersulfone | *Oc1ccc(S(=O)(=O)c2ccc(*)cc2)cc1 | 58000 | 20 | 42 | PVP |  | 5 | PMO-SO3H-g-SiO2-NR | 0 | DMF | 24.8 | 1 | BSA | 1000 | 66000 | BSA | 1000 | 150 | 99 | 34.5 | 57 | 22.5 | 43 | 10.3144/expresspolymlett.2021.26
Polyethersulfone | *Oc1ccc(S(=O)(=O)c2ccc(*)cc2)cc1 | 58000 | 20 | 42 | PVP |  | 5 | PMO-SO3H-g-SiO2-NR | 1 | DMF | 24.8 | 1 | BSA | 1000 | 66000 | BSA | 1000 | 225 | 99 | 39 | 70 | 31 | 30 | 10.3144/expresspolymlett.2021.26
Polyethersulfone | *Oc1ccc(S(=O)(=O)c2ccc(*)cc2)cc1 | 58000 | 20 | 42 | PVP |  | 5 | PMO-SO3H-g-SiO2-NR | 3 | DMF | 24.8 | 1 | BSA | 1000 | 66000 | BSA | 1000 | 353 | 98.6 | 43 | 79 | 36 | 21 | 10.3144/expresspolymlett.2021.26
Polyethersulfone | *Oc1ccc(S(=O)(=O)c2ccc(*)cc2)cc1 | 58000 | 20 | 42 | PVP |  | 5 | PMO-SO3H-g-SiO2-NR | 5 | DMF | 24.8 | 1 | BSA | 1000 | 66000 | BSA | 1000 | 330 | 98.8 | 48.5 | 87 | 38.5 | 13 | 10.3144/expresspolymlett.2021.26
Polyethersulfone | *Oc1ccc(S(=O)(=O)c2ccc(*)cc2)cc1 | 58000 | 20 | 42 | PVP |  | 5 | PMO-g-SiO2 | 3 | DMF | 24.8 | 1 | BSA | 1000 | 66000 | BSA | 1000 | 395 | 92 | 36 | 68 | 32 | 32 | 10.3144/expresspolymlett.2021.26
Cellulose acetate | CC(=O)OC[C@H]1O[C@@H](O*)[C@H](OC(C)=O)[C@@H](O)[C@@H]1O* |  | 14 | 63.55 | PEG | 600 | 1.5 | none | 0 | DMSO | 26.7 | 1 | BSA | 1000 | 67000 | BSA | 1000 | 308.7 | 97.8 | 50.3 | 64 | 5.3 | 36 | 10.1002/app.49556
Cellulose acetate | CC(=O)OC[C@H]1O[C@@H](O*)[C@H](OC(C)=O)[C@@H](O)[C@@H]1O* |  | 14 | 63.55 | PEG | 600 | 1.5 | none | 0 | DMAc | 22.7 | 1 | BSA | 1000 | 67000 | BSA | 1000 | 195.8 | 89.9 | 27.5 | 65.8 | 7.1 | 34.2 | 10.1002/app.49556
Cellulose acetate | CC(=O)OC[C@H]1O[C@@H](O*)[C@H](OC(C)=O)[C@@H](O)[C@@H]1O* |  | 10 | 63.55 | PVP |  | 3 | TiO2 NPs-1 | 1 | NMP | 22.9 | 1 | BSA | 1000 | 67000 | BSA | 1000 | 213.2 | 92.8 | 8.3 | 90.4 | 9.2 | 9.6 | 10.1002/app.49556
Cellulose acetate | CC(=O)OC[C@H]1O[C@@H](O*)[C@H](OC(C)=O)[C@@H](O)[C@@H]1O* |  | 10 | 63.55 | PVP |  | 3 | TiO2 NPs-1 | 2 | NMP | 22.9 | 1 | BSA | 1000 | 67000 | BSA | 1000 | 329.7 | 91.9 | 20.6 | 89.7 | 17.1 | 10.3 | 10.1002/app.49556
Cellulose acetate | CC(=O)OC[C@H]1O[C@@H](O*)[C@H](OC(C)=O)[C@@H](O)[C@@H]1O* |  | 10 | 63.55 | PVP |  | 3 | TiO2 NPs-1 | 4 | NMP | 22.9 | 1 | BSA | 1000 | 67000 | BSA | 1000 | 511 | 86 | 30.8 | 81.9 | 7.8 | 18.1 | 10.1002/app.49556
Polyvinylidene fluoride | *CC(*)(F)F | 470000 | 14 | 29.2 | none |  | 0 | rGO | 0 | DMF | 24.8 | 2.5 | BSA | 500 | 68000 | BSA | 500 | 16.8 | 74 | 22.9 | 38.9 | 16 | 61.1 | 10.1039/C5TA05306D
Polyvinylidene fluoride | *CC(*)(F)F | 470000 | 14 | 29.2 | none |  | 0 | rGO | 1.5 | DMF | 24.8 | 2.5 | BSA | 500 | 68000 | BSA | 500 | 32 | 86 | 40.7 | 71.7 | 31 | 28.3 | 10.1039/C5TA05306D
Polyvinylidene fluoride | *CC(*)(F)F | 470000 | 14 | 29.2 | none |  | 0 | PDAAQ | 1.5 | DMF | 24.8 | 2.5 | BSA | 500 | 68000 | BSA | 500 | 57.6 | 78 | 29.5 | 82.5 | 53 | 17.5 | 10.1039/C5TA05306D
Polyvinylidene fluoride | *CC(*)(F)F | 470000 | 14 | 29.2 | none |  | 0 | PDAAQ-rGO | 1.5 | DMF | 24.8 | 2.5 | BSA | 500 | 68000 | BSA | 500 | 68 | 77 | 31.8 | 86.8 | 55 | 13.2 | 10.1039/C5TA05306D
Polyphenylsulfone | COc1ccc(S(=O)(=O)c2ccc(Oc3ccc(-c4ccc(C)cc4)cc3)cc2)cc1 | 53000 | 15 |  | none |  | 0 | CuO-gC3N4 | 0 | NMP | 22.9 | 0.689 | BSA | 1000 | 68000 | BSA | 1000 | 210.4 | 96 | 25 | 54 | 29 | 46 | 10.1016/j.jes.2019.03.001
Polyphenylsulfone | COc1ccc(S(=O)(=O)c2ccc(Oc3ccc(-c4ccc(C)cc4)cc3)cc2)cc1 | 53000 | 15 |  | none |  | 0 | CuO-gC3N4 | 0.5 | NMP | 22.9 | 0.689 | BSA | 1000 | 68000 | BSA | 1000 | 307.7 | 96 | 62 | 79 | 17 | 21 | 10.1016/j.jes.2019.03.001
Polyphenylsulfone | COc1ccc(S(=O)(=O)c2ccc(Oc3ccc(-c4ccc(C)cc4)cc3)cc2)cc1 | 53000 | 15 |  | none |  | 0 | CuO-gC3N4 | 0.7 | NMP | 22.9 | 0.698 | BSA | 1000 | 68000 | BSA | 1000 | 254 | 96 | 61 | 81 | 20 | 19 | 10.1016/j.jes.2019.03.001
Polyphenylsulfone | COc1ccc(S(=O)(=O)c2ccc(Oc3ccc(-c4ccc(C)cc4)cc3)cc2)cc1 | 53000 | 15 |  | none |  | 0 | CuO-gC3N4 | 1 | NMP | 22.9 | 0.689 | BSA | 1000 | 68000 | BSA | 1000 | 217.7 | 97 | 53 | 82 | 29 | 18 | 10.1016/j.jes.2019.03.001
Polysulfone | *Oc1ccc(S(=O)(=O)c2ccc(Oc3ccc(C(C)(C)c4ccc(*)cc4)cc3)cc2)cc1 |  | 12 | 46.6 | none |  | 0 | ZIF-8 | 0 | NMP | 22.9 | 2 | BSA | 500 | 68000 | BSA | 500 | 105 | 99 | 23 | 65 | 42 | 35 | 10.1016/j.memsci.2018.01.053
Polysulfone | *Oc1ccc(S(=O)(=O)c2ccc(Oc3ccc(C(C)(C)c4ccc(*)cc4)cc3)cc2)cc1 |  | 12 | 46.6 | none |  | 0 | hZIF-8 | 2 | NMP | 22.9 | 2 | BSA | 500 | 68000 | BSA | 500 | 300 | 98.2 | 16.1 | 81.1 | 65 | 18.9 | 10.1016/j.memsci.2018.01.053
Polysulfone | *Oc1ccc(S(=O)(=O)c2ccc(Oc3ccc(C(C)(C)c4ccc(*)cc4)cc3)cc2)cc1 |  | 12 | 46.6 | none |  | 0 | ZIF-8 | 2 | NMP | 22.9 | 2 | BSA | 500 | 68000 | BSA | 500 | 125 | 97.5 | 13 | 55 | 42 | 45 | 10.1016/j.memsci.2018.01.053
Polyethersulfone | *Oc1ccc(S(=O)(=O)c2ccc(*)cc2)cc1 | 75000 | 20 | 42 | none |  | 0 | Cysteine-GO | 0 | DMAc | 22.7 | 2 | BSA | 1000 | 66000 | BSA | 1000 | 26.25 | 96 | 42.5 | 47.5 | 5 | 52.5 | 10.1016/j.jiec.2019.12.028
Polyethersulfone | *Oc1ccc(S(=O)(=O)c2ccc(*)cc2)cc1 | 75000 | 20 | 42 | none |  | 0 | Cysteine-GO | 0.1 | DMAc | 22.7 | 2 | BSA | 1000 | 66000 | BSA | 1000 | 37.5 | 97 | 50 | 70 | 20 | 30 | 10.1016/j.jiec.2019.12.028
Polyethersulfone | *Oc1ccc(S(=O)(=O)c2ccc(*)cc2)cc1 | 75000 | 20 | 42 | none |  | 0 | Cysteine-GO | 1 | DMAc | 22.7 | 2 | BSA | 1000 | 66000 | BSA | 1000 | 45 | 98.8 | 71 | 85 | 14 | 15 | 10.1016/j.jiec.2019.12.028
Polyethersulfone | *Oc1ccc(S(=O)(=O)c2ccc(*)cc2)cc1 | 75000 | 20 | 42 | none |  | 0 | Cysteine-GO | 2 | DMAc | 22.7 | 2 | BSA | 1000 | 66000 | BSA | 1000 | 52.5 | 96.2 | 57 | 65 | 8 | 35 | 10.1016/j.jiec.2019.12.028
Polyethersulfone | *Oc1ccc(S(=O)(=O)c2ccc(*)cc2)cc1 | 58000 | 18 | 42 | PVP | 10000 | 1.5 | ZnO | 0 | DMAc | 22.7 | 1 | HA | 50 |  | HA | 50 | 10.5 | 95.6 | 65.45 | 74.02 | 8.57 | 25.98 | 10.1016/j.jenvman.2019.109358
Polyethersulfone | *Oc1ccc(S(=O)(=O)c2ccc(*)cc2)cc1 | 58000 | 18 | 42 | PVP | 10000 | 1.5 | ZnO | 1 | DMAc | 22.7 | 1 | HA | 50 |  | HA | 50 | 15.5 | 92.1 | 59.93 | 70.93 | 11 | 29.07 | 10.1016/j.jenvman.2019.109358
Polyethersulfone | *Oc1ccc(S(=O)(=O)c2ccc(*)cc2)cc1 | 58000 | 18 | 42 | PVP | 10000 | 1.5 | MWCNT | 1 | DMAc | 22.7 | 1 | HA | 50 |  | HA | 50 | 38.4 | 86 | 73.11 | 87.95 | 14.84 | 12.05 | 10.1016/j.jenvman.2019.109358
Polyetherimide | *c1ccc(Oc2ccc(Oc3ccc(N4C(=O)c5ccc(Oc6ccc(Oc7ccc8c(c7)C(=O)N(*)C8=O)cc6)cc5C4=O)cc3)cc2)cc1 |  | 17 |  | none |  | 0 | MoS2-2 | 0.5 | NMP | 22.9 | 4.14 | HA | 1000 |  | HA | 1000 | 25.3 | 88.3 | 79.5 | 87.5 | 8 | 12.5 | 10.1016/j.msec.2017.11.015
Polyetherimide | *c1ccc(Oc2ccc(Oc3ccc(N4C(=O)c5ccc(Oc6ccc(Oc7ccc8c(c7)C(=O)N(*)C8=O)cc6)cc5C4=O)cc3)cc2)cc1 |  | 16.5 |  | none |  | 0 | MoS2-2 | 1 | NMP | 22.9 | 4.14 | HA | 1000 |  | HA | 1000 | 52.5 | 92.4 | 81 | 90.2 | 9.2 | 9.8 | 10.1016/j.msec.2017.11.015
Polyetherimide | *c1ccc(Oc2ccc(Oc3ccc(N4C(=O)c5ccc(Oc6ccc(Oc7ccc8c(c7)C(=O)N(*)C8=O)cc6)cc5C4=O)cc3)cc2)cc1 |  | 15.5 |  | none |  | 0 | MoS2-2 | 2 | NMP | 22.9 | 4.14 | HA | 1000 |  | HA | 1000 | 29.3 | 90.3 | 80.2 | 87.8 | 7.6 | 12.2 | 10.1016/j.msec.2017.11.015
Polyvinylidene fluoride | *CC(*)(F)F |  | 15 | 29.2 | PVP | 40000 | 1 | CNT | 0 | NMP | 22.9 | 1 | BSA | 500 | 66000 | BSA | 500 | 298.85 | 80 | 10.38 | 50.38 | 40 | 49.62 | 10.1016/j.cherd.2018.12.008
Polyvinylidene fluoride | *CC(*)(F)F |  | 15 | 29.2 | PVP | 40000 | 1 | CNT | 1 | NMP | 22.9 | 1 | BSA | 500 | 66000 | BSA | 500 | 360.43 | 85 | 12.74 | 72.74 | 60 | 27.26 | 10.1016/j.cherd.2018.12.008
Polyvinylidene fluoride | *CC(*)(F)F |  | 15 | 29.2 | PVP | 40000 | 1 | Sulfonated-CNT | 1 | NMP | 22.9 | 1 | BSA | 500 | 66000 | BSA | 500 | 680 | 90 | 13.52 | 83.52 | 70 | 16.48 | 10.1016/j.cherd.2018.12.008
Polyethersulfone | *Oc1ccc(S(=O)(=O)c2ccc(*)cc2)cc1 | 58000 | 19 | 42 | PVP |  | 1 | SLS-CNT | 0 | DMAc | 22.7 | 1 | BSA | 1000 | 68000 | BSA | 1000 | 170 | 97.8 | 47 | 62 | 15 | 38 | 10.1016/j.memsci.2017.11.046
Polyethersulfone | *Oc1ccc(S(=O)(=O)c2ccc(*)cc2)cc1 | 58000 | 19 | 42 | PVP |  | 1 | SLS-CNT | 1.5 | DMAc | 22.7 | 1 | BSA | 1000 | 68000 | BSA | 1000 | 250 | 96.7 | 41 | 58.5 | 17.5 | 41.5 | 10.1016/j.memsci.2017.11.046
Polyethersulfone | *Oc1ccc(S(=O)(=O)c2ccc(*)cc2)cc1 | 58000 | 19 | 42 | PVP |  | 1 | SLS-CNT | 0.5 | DMAc | 22.7 | 1 | BSA | 1000 | 68000 | BSA | 1000 | 390 | 96.5 | 45.5 | 78 | 32.5 | 22 | 10.1016/j.memsci.2017.11.046
Polyethersulfone | *Oc1ccc(S(=O)(=O)c2ccc(*)cc2)cc1 | 58000 | 19 | 42 | PVP |  | 1 | SLS-CNT | 1 | DMAc | 22.7 | 1 | BSA | 1000 | 68000 | BSA | 1000 | 450 | 96 | 47 | 84 | 37 | 16 | 10.1016/j.memsci.2017.11.046
Polyethersulfone | *Oc1ccc(S(=O)(=O)c2ccc(*)cc2)cc1 | 58000 | 19 | 42 | PVP |  | 1 | SLS-CNT | 1.5 | DMAc | 22.7 | 1 | BSA | 1000 | 68000 | BSA | 1000 | 495 | 95.8 | 49 | 90 | 41 | 10 | 10.1016/j.memsci.2017.11.046
Polyethersulfone | *Oc1ccc(S(=O)(=O)c2ccc(*)cc2)cc1 | 58000 | 16 | 42 | PVP | 40000 | 2 | HAp/AC | 0 | NMP | 22.9 | 1 | HA | 100 |  | HA | 100 | 143 | 59.3 | 42.6 | 67 | 7 | 33 | 10.1016/j.chemosphere.2021.131799
Polyethersulfone | *Oc1ccc(S(=O)(=O)c2ccc(*)cc2)cc1 | 58000 | 16 | 42 | PVP | 40000 | 2 | Hap-AC | 0.5 | NMP | 22.9 | 1 | HA | 100 |  | HA | 100 | 212.3 | 72.5 | 35.2 | 76.2 | 11.5 | 23.8 | 10.1016/j.chemosphere.2021.131799
Polyethersulfone | *Oc1ccc(S(=O)(=O)c2ccc(*)cc2)cc1 | 58000 | 16 | 42 | PVP | 40000 | 2 | Hap-AC | 1 | NMP | 22.9 | 1 | HA | 100 |  | HA | 100 | 352 | 85 | 53.8 | 82 | 34.6 | 18 | 10.1016/j.chemosphere.2021.131799
Polyethersulfone | *Oc1ccc(S(=O)(=O)c2ccc(*)cc2)cc1 | 58000 | 16 | 42 | PVP | 40000 | 2 | Hap-AC | 2 | NMP | 22.9 | 1 | HA | 100 |  | HA | 100 | 475 | 91 | 55.1 | 87.5 | 44 | 12.5 | 10.1016/j.chemosphere.2021.131799
Polyethersulfone | *Oc1ccc(S(=O)(=O)c2ccc(*)cc2)cc1 | 58000 | 16 | 42 | PVP | 40000 | 2 | Hap-AC | 0 | NMP | 22.9 | 1 | BSA | 100 | 66000 | BSA | 100 | 143 | 86.6 | 56.3 | 53.3 | 7 | 46.7 | 10.1016/j.chemosphere.2021.131799
Polyethersulfone | *Oc1ccc(S(=O)(=O)c2ccc(*)cc2)cc1 | 58000 | 16 | 42 | PVP | 40000 | 2 | Hap-AC | 0.5 | NMP | 22.9 | 1 | BSA | 100 | 66000 | BSA | 100 | 212.3 | 92.5 | 52.9 | 65 | 17.5 | 35 | 10.1016/j.chemosphere.2021.131799
Polyethersulfone | *Oc1ccc(S(=O)(=O)c2ccc(*)cc2)cc1 | 58000 | 16 | 42 | PVP | 40000 | 2 | Hap-AC | 1 | NMP | 22.9 | 1 | BSA | 100 | 66000 | BSA | 100 | 352 | 98.5 | 54 | 73 | 37.5 | 27 | 10.1016/j.chemosphere.2021.131799
Polyethersulfone | *Oc1ccc(S(=O)(=O)c2ccc(*)cc2)cc1 | 58000 | 16 | 42 | PVP | 40000 | 2 | Hap-AC | 2 | NMP | 22.9 | 1 | BSA | 100 | 66000 | BSA | 100 | 475 | 98.5 | 66.3 | 86.3 | 50 | 13.7 | 10.1016/j.chemosphere.2021.131799
Polyethersulfone | *Oc1ccc(S(=O)(=O)c2ccc(*)cc2)cc1 | 58000 | 16 | 42 | PVP | 40000 | 2 | Hap-AC | 4 | NMP | 22.9 | 1 | BSA | 100 | 66000 | BSA | 100 | 660 | 98.6 | 72.3 | 91.3 | 60 | 8.7 | 10.1016/j.chemosphere.2021.131799
Polyethersulfone | *Oc1ccc(S(=O)(=O)c2ccc(*)cc2)cc1 | 58000 | 15 | 42 | PVP | 40000 | 3 | Hap-BN | 0 | NMP | 22.9 | 1 | BSA | 100 | 66000 | BSA | 100 | 286 | 90 | 60.8 | 47 | 7 | 53 | 10.1016/j.chemosphere.2020.129306
Polyethersulfone | *Oc1ccc(S(=O)(=O)c2ccc(*)cc2)cc1 | 58000 | 15 | 42 | PVP | 40000 | 3 | Hap-BN | 1 | NMP | 22.9 | 1 | BSA | 100 | 66000 | BSA | 100 | 412.5 | 92 | 57 | 63 | 21 | 37 | 10.1016/j.chemosphere.2020.129306
Polyethersulfone | *Oc1ccc(S(=O)(=O)c2ccc(*)cc2)cc1 | 58000 | 15 | 42 | PVP | 40000 | 3 | Hap-BN | 2 | NMP | 22.9 | 1 | BSA | 100 | 66000 | BSA | 100 | 620 | 91 | 51.6 | 73.7 | 42 | 26.3 | 10.1016/j.chemosphere.2020.129306
Polyethersulfone | *Oc1ccc(S(=O)(=O)c2ccc(*)cc2)cc1 | 58000 | 15 | 42 | PVP | 40000 | 3 | Hap-BN | 4 | NMP | 22.9 | 1 | BSA | 100 | 66000 | BSA | 100 | 560 | 90 | 71.4 | 83 | 55 | 17 | 10.1016/j.chemosphere.2020.129306
Polyethersulfone | *Oc1ccc(S(=O)(=O)c2ccc(*)cc2)cc1 | 62000 | 16 | 42 | PVP | 30000 | 4 | PDA-TA-g-HANTs | 0 | NMP | 22.9 | 1 | BSA | 1000 | 67000 | BSA | 1000 | 150 | 95 | 80 | 55 | 21.3 | 45 | 10.1016/j.memsci.2019.01.043
Polyethersulfone | *Oc1ccc(S(=O)(=O)c2ccc(*)cc2)cc1 | 62000 | 16 | 42 | PVP | 30000 | 4 | PDA-TA-g-HANTs | 0.1 | NMP | 22.9 | 1 | BSA | 1000 | 67000 | BSA | 1000 | 280 | 96 | 77.8 | 77.9 | 46.7 | 22.1 | 10.1016/j.memsci.2019.01.043
Polyethersulfone | *Oc1ccc(S(=O)(=O)c2ccc(*)cc2)cc1 | 62000 | 16 | 42 | PVP | 30000 | 4 | PDA-TA-g-HANTs | 0.2 | NMP | 22.9 | 1 | BSA | 1000 | 67000 | BSA | 1000 | 380 | 97.5 | 73.6 | 75 | 42 | 25 | 10.1016/j.memsci.2019.01.043
Polyethersulfone | *Oc1ccc(S(=O)(=O)c2ccc(*)cc2)cc1 | 62000 | 16 | 42 | PVP | 30000 | 4 | PDA-TA-g-HANTs | 0.3 | NMP | 22.9 | 1 | BSA | 1000 | 67000 | BSA | 1000 | 420 | 97.5 | 71.4 | 70 | 36 | 30 | 10.1016/j.memsci.2019.01.043
Polyethersulfone | *Oc1ccc(S(=O)(=O)c2ccc(*)cc2)cc1 | 62000 | 16 | 42 | PVP | 30000 | 4 | PDA-TA-g-HANTs | 0.4 | NMP | 22.9 | 1 | BSA | 1000 | 67000 | BSA | 1000 | 335 | 97.5 | 67.2 | 66.5 | 28 | 33.5 | 10.1016/j.memsci.2019.01.043
Carboxylic polysulfone | *Oc1ccc(C(C)(C)c2ccc(Oc3ccc(S(=O)(=O)c4ccc(*)cc4C(=O)O)c(C(=O)O)c3)cc2)cc1 |  | 17 |  | PVP | 30000 | 4 | PDA-g-HANTs | 0 | NMP | 22.9 | 1 | BSA | 1000 | 67000 | BSA | 1000 | 152.8 | 95.7 | 38.75 | 68.75 | 30 | 31.25 | 10.1016/j.jcis.2020.03.072
Carboxylic polysulfone | *Oc1ccc(C(C)(C)c2ccc(Oc3ccc(S(=O)(=O)c4ccc(*)cc4C(=O)O)c(C(=O)O)c3)cc2)cc1 |  | 17 |  | PVP | 30000 | 4 | PDA-g-HANTs | 0.3 | NMP | 22.9 | 1 | BSA | 1000 | 67000 | BSA | 1000 | 397.2 | 94.3 | 48 | 83 | 35 | 17 | 10.1016/j.jcis.2020.03.072
Carboxylic polysulfone | *Oc1ccc(C(C)(C)c2ccc(Oc3ccc(S(=O)(=O)c4ccc(*)cc4C(=O)O)c(C(=O)O)c3)cc2)cc1 |  | 17 |  | PVP | 30000 | 4 | PDA-PEI-g-HANTs | 0.1 | NMP | 22.9 | 1 | BSA | 1000 | 67000 | BSA | 1000 | 302.1 | 94.8 | 45 | 75 | 30 | 25 | 10.1016/j.jcis.2020.03.072
Carboxylic polysulfone | *Oc1ccc(C(C)(C)c2ccc(Oc3ccc(S(=O)(=O)c4ccc(*)cc4C(=O)O)c(C(=O)O)c3)cc2)cc1 |  | 17 |  | PVP | 30000 | 4 | PDA-PEI-g-HANTs | 0.2 | NMP | 22.9 | 1 | BSA | 1000 | 67000 | BSA | 1000 | 434.5 | 94 | 46.5 | 79 | 32.5 | 21 | 10.1016/j.jcis.2020.03.072
Carboxylic polysulfone | *Oc1ccc(C(C)(C)c2ccc(Oc3ccc(S(=O)(=O)c4ccc(*)cc4C(=O)O)c(C(=O)O)c3)cc2)cc1 |  | 17 |  | PVP | 30000 | 4 | PDA-PEI-g-HANTs | 0.3 | NMP | 22.9 | 1 | BSA | 1000 | 67000 | BSA | 1000 | 481.6 | 94.5 | 50.5 | 90 | 39.5 | 10 | 10.1016/j.jcis.2020.03.072
Carboxylic polysulfone | *Oc1ccc(C(C)(C)c2ccc(Oc3ccc(S(=O)(=O)c4ccc(*)cc4C(=O)O)c(C(=O)O)c3)cc2)cc1 |  | 17 |  | PVP | 30000 | 4 | PDA-PEI-g-HANTs | 0.4 | NMP | 22.9 | 1 | BSA | 1000 | 67000 | BSA | 1000 | 460.4 | 94.1 | 50 | 87.5 | 37.5 | 12.5 | 10.1016/j.jcis.2020.03.072
Carboxylic polysulfone | *Oc1ccc(C(C)(C)c2ccc(Oc3ccc(S(=O)(=O)c4ccc(*)cc4C(=O)O)c(C(=O)O)c3)cc2)cc1 |  | 17 |  | PVP | 30000 | 4 | PDA-g-HANTs | 0 | NMP | 22.9 | 1 | HA | 1000 |  | HA | 1000 | 152.8 | 98 | 44.1 | 76.3 | 32.2 | 23.7 | 10.1016/j.jcis.2020.03.072
Carboxylic polysulfone | *Oc1ccc(C(C)(C)c2ccc(Oc3ccc(S(=O)(=O)c4ccc(*)cc4C(=O)O)c(C(=O)O)c3)cc2)cc1 |  | 17 |  | PVP | 30000 | 4 | PDA-g-HANTs | 0.3 | NMP | 22.9 | 1 | HA | 1000 |  | HA | 1000 | 397.2 | 98 | 52 | 87.5 | 35.5 | 12.5 | 10.1016/j.jcis.2020.03.072
Carboxylic polysulfone | *Oc1ccc(C(C)(C)c2ccc(Oc3ccc(S(=O)(=O)c4ccc(*)cc4C(=O)O)c(C(=O)O)c3)cc2)cc1 |  | 17 |  | PVP | 30000 | 4 | PDA-PEI-g-HANTs | 0.1 | NMP | 22.9 | 1 | HA | 1000 |  | HA | 1000 | 302.1 | 98 | 48 | 80 | 32 | 20 | 10.1016/j.jcis.2020.03.072
Carboxylic polysulfone | *Oc1ccc(C(C)(C)c2ccc(Oc3ccc(S(=O)(=O)c4ccc(*)cc4C(=O)O)c(C(=O)O)c3)cc2)cc1 |  | 17 |  | PVP | 30000 | 4 | PDA-PEI-g-HANTs | 0.2 | NMP | 22.9 | 1 | HA | 1000 |  | HA | 1000 | 434.5 | 98 | 49 | 84 | 35 | 16 | 10.1016/j.jcis.2020.03.072
Carboxylic polysulfone | *Oc1ccc(C(C)(C)c2ccc(Oc3ccc(S(=O)(=O)c4ccc(*)cc4C(=O)O)c(C(=O)O)c3)cc2)cc1 |  | 17 |  | PVP | 30000 | 4 | PDA-PEI-g-HANTs | 0.4 | NMP | 22.9 | 1 | HA | 1000 |  | HA | 1000 | 460.4 | 98 | 53.8 | 90 | 36.2 | 10 | 10.1016/j.jcis.2020.03.072
Polyethersulfone | *Oc1ccc(S(=O)(=O)c2ccc(*)cc2)cc1 | 58000 | 16 | 42 | PVP | 40000 | 2 | ZnFe2O4 | 0 | NMP | 22.9 | 1 | HA | 50 |  | HA | 50 | 240 | 65 | 47.9 | 65 | 12.5 | 35 | 10.1016/j.psep.2021.02.002
Polyethersulfone | *Oc1ccc(S(=O)(=O)c2ccc(*)cc2)cc1 | 58000 | 16 | 42 | PVP | 40000 | 2 | ZnFe2O4 | 2 | NMP | 22.9 | 1 | HA | 50 |  | HA | 50 | 365 | 82.5 | 52.1 | 72 | 29 | 28 | 10.1016/j.psep.2021.02.002
Polyethersulfone | *Oc1ccc(S(=O)(=O)c2ccc(*)cc2)cc1 | 58000 | 16 | 42 | PVP | 40000 | 2 | PDA-ZnFe2O4 | 2 | NMP | 22.9 | 1 | HA | 50 |  | HA | 50 | 500 | 94 | 60 | 90 | 49 | 10 | 10.1016/j.psep.2021.02.002
Polysulfone | *Oc1ccc(S(=O)(=O)c2ccc(Oc3ccc(C(C)(C)c4ccc(*)cc4)cc3)cc2)cc1 | 65000 | 20 | 46.6 | PEG | 2000 | 2 | TiO2 NPs-2 | 0 | DMAc | 22.7 | 1 | BSA | 100 | 67000 | BSA | 100 | 50 | 89.4 | 26 | 72 | 28.2 | 28 | 10.1016/j.memsci.2013.02.009
Polysulfone | *Oc1ccc(S(=O)(=O)c2ccc(Oc3ccc(C(C)(C)c4ccc(*)cc4)cc3)cc2)cc1 | 65000 | 18 | 46.6 | PEG | 2000 | 2 | TiO2 NPs-2 | 2 | DMAc | 22.7 | 1 | BSA | 100 | 67000 | BSA | 100 | 118 | 94 | 41.7 | 72.5 | 27.8 | 27.5 | 10.1016/j.memsci.2013.02.009
Polysulfone | *Oc1ccc(S(=O)(=O)c2ccc(Oc3ccc(C(C)(C)c4ccc(*)cc4)cc3)cc2)cc1 | 65000 | 17 | 46.6 | PEG | 2000 | 2 | TiO2 NPs-2 | 3 | DMAc | 22.7 | 1 | BSA | 100 | 67000 | BSA | 100 | 88 | 96 | 50.2 | 75.5 | 25.1 | 24.5 | 10.1016/j.memsci.2013.02.009
Polysulfone | *Oc1ccc(S(=O)(=O)c2ccc(Oc3ccc(C(C)(C)c4ccc(*)cc4)cc3)cc2)cc1 | 65000 | 18 | 46.6 | PEG | 2000 | 2 | HEMA-TiO2 | 2 | DMAc | 22.7 | 1 | BSA | 100 | 67000 | BSA | 100 | 138 | 97.5 | 31.9 | 84 | 16.1 | 16 | 10.1016/j.memsci.2013.02.009
Polysulfone | *Oc1ccc(S(=O)(=O)c2ccc(Oc3ccc(C(C)(C)c4ccc(*)cc4)cc3)cc2)cc1 | 65000 | 17 | 46.6 | PEG | 2000 | 2 | HEMA-TiO2 | 3 | DMAc | 22.7 | 1 | BSA | 100 | 67000 | BSA | 100 | 120 | 99 | 47.5 | 78 | 22.3 | 22 | 10.1016/j.memsci.2013.02.009
Polysulfone | *Oc1ccc(S(=O)(=O)c2ccc(Oc3ccc(C(C)(C)c4ccc(*)cc4)cc3)cc2)cc1 |  | 20 | 46.6 | PEG | 2000 | 2 | TiO2 NPs-2 | 0 | DMAc | 22.7 | 1 | EPS | 10 | 10000 | EPS | 10 | 53 | 89 | 34 | 68 | 31.8 | 32 | 10.1016/j.memsci.2013.02.009
Polysulfone | *Oc1ccc(S(=O)(=O)c2ccc(Oc3ccc(C(C)(C)c4ccc(*)cc4)cc3)cc2)cc1 |  | 18 | 46.6 | PEG | 2000 | 2 | TiO2 NPs-2 | 2 | DMAc | 22.7 | 1 | EPS | 10 | 10000 | EPS | 10 | 126 | 89 | 16.7 | 81 | 19.5 | 19 | 10.1016/j.memsci.2013.02.009
Polysulfone | *Oc1ccc(S(=O)(=O)c2ccc(Oc3ccc(C(C)(C)c4ccc(*)cc4)cc3)cc2)cc1 |  | 17 | 46.6 | PEG | 2000 | 2 | TiO2 NPs-2 | 3 | DMAc | 22.7 | 1 | EPS | 10 | 10000 | EPS | 10 | 93 | 88 | 19.4 | 78 | 21.7 | 22 | 10.1016/j.memsci.2013.02.009
Polysulfone | *Oc1ccc(S(=O)(=O)c2ccc(Oc3ccc(C(C)(C)c4ccc(*)cc4)cc3)cc2)cc1 |  | 18 | 46.6 | PEG | 2000 | 2 | HEMA-TiO2 | 2 | DMAc | 22.7 | 1 | EPS | 10 | 10000 | EPS | 10 | 138 | 87 | 27.5 | 82 | 18.3 | 18 | 10.1016/j.memsci.2013.02.009
Polysulfone | *Oc1ccc(S(=O)(=O)c2ccc(Oc3ccc(C(C)(C)c4ccc(*)cc4)cc3)cc2)cc1 |  | 17 | 46.6 | PEG | 2000 | 2 | HEMA-TiO2 | 3 | DMAc | 22.7 | 1 | EPS | 10 | 10000 | EPS | 10 | 110 | 84 | 14.5 | 81 | 19.6 | 19 | 10.1016/j.memsci.2013.02.009
Polysulfone | *Oc1ccc(S(=O)(=O)c2ccc(Oc3ccc(C(C)(C)c4ccc(*)cc4)cc3)cc2)cc1 | 35000 | 17 | 46.6 | PVP |  | 3 | GO-2 | 0.02 | NMP | 22.9 | 1 | BSA | 500 | 799.81 | BSA | 500 | 181.1 | 97 | 63.5 | 70 | 6.5 | 30 | 10.1016/j.memsci.2020.118900
Polysulfone | *Oc1ccc(S(=O)(=O)c2ccc(Oc3ccc(C(C)(C)c4ccc(*)cc4)cc3)cc2)cc1 | 35000 | 17 | 46.6 | PVP |  | 3 | GO-2 | 0.05 | NMP | 22.9 | 1 | BSA | 500 | 66000 | BSA | 500 | 166.5 | 97.5 | 77.5 | 85 | 7.5 | 15 | 10.1016/j.memsci.2020.118900
Polysulfone | *Oc1ccc(S(=O)(=O)c2ccc(Oc3ccc(C(C)(C)c4ccc(*)cc4)cc3)cc2)cc1 | 35000 | 17 | 46.6 | PVP |  | 3 | GO-2 | 0.15 | NMP | 22.9 | 1 | BSA | 500 | 66000 | BSA | 500 | 132.8 | 98 | 76.1 | 83 | 6.5 | 17 | 10.1016/j.memsci.2020.118900
Polysulfone | *Oc1ccc(S(=O)(=O)c2ccc(Oc3ccc(C(C)(C)c4ccc(*)cc4)cc3)cc2)cc1 | 35000 | 17 | 46.6 | PVP |  | 3 | PDA-rGO | 0.02 | NMP | 22.9 | 1 | BSA | 500 | 799.81 | BSA | 500 | 241.5 | 98.5 | 76.5 | 83.9 | 13 | 16.1 | 10.1016/j.memsci.2020.118900
Polysulfone | *Oc1ccc(S(=O)(=O)c2ccc(Oc3ccc(C(C)(C)c4ccc(*)cc4)cc3)cc2)cc1 | 35000 | 17 | 46.6 | PVP |  | 3 | PDA-rGO | 0.05 | NMP | 22.9 | 1 | BSA | 500 | 66000 | BSA | 500 | 291.9 | 98.5 | 70.9 | 84.2 | 11 | 15.8 | 10.1016/j.memsci.2020.118900
Polysulfone | *Oc1ccc(S(=O)(=O)c2ccc(Oc3ccc(C(C)(C)c4ccc(*)cc4)cc3)cc2)cc1 | 35000 | 17 | 46.6 | PVP |  | 3 | PDA-rGO | 0.15 | NMP | 22.9 | 1 | BSA | 500 | 66000 | BSA | 500 | 212.9 | 99 | 73.2 | 78 | 12 | 22 | 10.1016/j.memsci.2020.118900
Polysulfone | *Oc1ccc(S(=O)(=O)c2ccc(Oc3ccc(C(C)(C)c4ccc(*)cc4)cc3)cc2)cc1 | 35000 | 17 | 46.6 | PVP |  | 3 | GO-2 | 0 | NMP | 22.9 | 1 | MB | 25 | 66000 | BSA | 500 | 182.9 | 88.2 | 61 | 67.2 | 6.2 | 32.8 | 10.1016/j.memsci.2020.118900
Polysulfone | *Oc1ccc(S(=O)(=O)c2ccc(Oc3ccc(C(C)(C)c4ccc(*)cc4)cc3)cc2)cc1 | 35000 | 17 | 46.6 | PVP |  | 3 | GO-2 | 0.1 | NMP | 22.9 | 1 | MB | 25 | 799.81 | BSA | 500 | 164.5 | 90.6 | 65 | 86.9 | 10.8 | 13.1 | 10.1016/j.memsci.2020.118900
Polysulfone | *Oc1ccc(S(=O)(=O)c2ccc(Oc3ccc(C(C)(C)c4ccc(*)cc4)cc3)cc2)cc1 | 35000 | 17 | 46.6 | PVP |  | 3 | PDA-rGO | 0.1 | NMP | 22.9 | 1 | MB | 25 | 66000 | BSA | 500 | 326.5 | 87 | 66 | 80 | 15 | 20 | 10.1016/j.memsci.2020.118900
Polysulfone | *Oc1ccc(S(=O)(=O)c2ccc(Oc3ccc(C(C)(C)c4ccc(*)cc4)cc3)cc2)cc1 | 35000 | 17 | 46.6 | PVP |  | 3 | GO-2 | 0 | NMP | 22.9 | 1 | MB | 25 | 799.81 | BSA | 500 | 182.9 | 88.2 | 79.5 | 87 | 7.5 | 13 | 10.1016/j.memsci.2020.118900
Polysulfone | *Oc1ccc(S(=O)(=O)c2ccc(Oc3ccc(C(C)(C)c4ccc(*)cc4)cc3)cc2)cc1 | 35000 | 17 | 46.6 | PVP |  | 3 | GO-2 | 0.02 | NMP | 22.9 | 1 | HA | 25 |  | BSA | 500 | 181.1 | 98 | 63.5 | 70 | 6.5 | 30 | 10.1016/j.memsci.2020.118900
Polysulfone | *Oc1ccc(S(=O)(=O)c2ccc(Oc3ccc(C(C)(C)c4ccc(*)cc4)cc3)cc2)cc1 | 35000 | 17 | 46.6 | PVP |  | 3 | GO-2 | 0.05 | NMP | 22.9 | 1 | HA | 25 |  | BSA | 500 | 166.5 | 98.5 | 77.5 | 85 | 7.5 | 15 | 10.1016/j.memsci.2020.118900
Polysulfone | *Oc1ccc(S(=O)(=O)c2ccc(Oc3ccc(C(C)(C)c4ccc(*)cc4)cc3)cc2)cc1 | 35000 | 17 | 46.6 | PVP |  | 3 | GO-2 | 0.15 | NMP | 22.9 | 1 | HA | 25 |  | BSA | 500 | 132.8 | 98.5 | 76.1 | 83 | 6.5 | 17 | 10.1016/j.memsci.2020.118900
Polysulfone | *Oc1ccc(S(=O)(=O)c2ccc(Oc3ccc(C(C)(C)c4ccc(*)cc4)cc3)cc2)cc1 | 35000 | 17 | 46.6 | PVP |  | 3 | PDA-rGO | 0.02 | NMP | 22.9 | 1 | HA | 25 |  | BSA | 500 | 241.5 | 98.5 | 76.5 | 83.9 | 13 | 16.1 | 10.1016/j.memsci.2020.118900
Polysulfone | *Oc1ccc(S(=O)(=O)c2ccc(Oc3ccc(C(C)(C)c4ccc(*)cc4)cc3)cc2)cc1 | 35000 | 17 | 46.6 | PVP |  | 3 | PDA-rGO | 0.05 | NMP | 22.9 | 1 | HA | 25 |  | BSA | 500 | 291.9 | 98.5 | 70.9 | 84.2 | 11 | 15.8 | 10.1016/j.memsci.2020.118900
Polysulfone | *Oc1ccc(S(=O)(=O)c2ccc(Oc3ccc(C(C)(C)c4ccc(*)cc4)cc3)cc2)cc1 | 35000 | 17 | 46.6 | PVP |  | 3 | PDA-rGO | 0.15 | NMP | 22.9 | 1 | HA | 25 |  | BSA | 500 | 212.9 | 99 | 73.2 | 78 | 12 | 22 | 10.1016/j.memsci.2020.118900
Polysulfone | *Oc1ccc(S(=O)(=O)c2ccc(Oc3ccc(C(C)(C)c4ccc(*)cc4)cc3)cc2)cc1 | 35000 | 17 | 46.6 | PVP |  | 3 | GO-2 | 0 | NMP | 22.9 | 1 | Organge Ⅱ | 25 | 350.32 | BSA | 500 | 182.9 | 32 | 61 | 67.2 | 6.2 | 32.8 | 10.1016/j.memsci.2020.118900
Polysulfone | *Oc1ccc(S(=O)(=O)c2ccc(Oc3ccc(C(C)(C)c4ccc(*)cc4)cc3)cc2)cc1 | 35000 | 17 | 46.6 | PVP |  | 3 | GO-2 | 0.1 | NMP | 22.9 | 1 | Organge Ⅱ | 25 | 350.32 | BSA | 500 | 164.5 | 31 | 65 | 86.9 | 10.8 | 13.1 | 10.1016/j.memsci.2020.118900
Polysulfone | *Oc1ccc(S(=O)(=O)c2ccc(Oc3ccc(C(C)(C)c4ccc(*)cc4)cc3)cc2)cc1 | 35000 | 17 | 46.6 | PVP |  | 3 | PDA-rGO | 0.1 | NMP | 22.9 | 1 | Organge Ⅱ | 25 | 350.32 | BSA | 500 | 326.5 | 36 | 66 | 80 | 15 | 20 | 10.1016/j.memsci.2020.118900
Polysulfone | *Oc1ccc(S(=O)(=O)c2ccc(Oc3ccc(C(C)(C)c4ccc(*)cc4)cc3)cc2)cc1 | 35000 | 17 | 46.6 | PVP |  | 3 | GO-2 | 0 | NMP | 22.9 | 1 | Safranine O | 25 | 350.88 | BSA | 500 | 182.9 | 18 | 61 | 67.2 | 6.2 | 32.8 | 10.1016/j.memsci.2020.118900
Polysulfone | *Oc1ccc(S(=O)(=O)c2ccc(Oc3ccc(C(C)(C)c4ccc(*)cc4)cc3)cc2)cc1 | 35000 | 17 | 46.6 | PVP |  | 3 | GO-2 | 0.1 | NMP | 22.9 | 1 | Safranine O | 25 | 350.88 | BSA | 500 | 164.5 | 21 | 65 | 86.9 | 10.8 | 13.1 | 10.1016/j.memsci.2020.118900
Polysulfone | *Oc1ccc(S(=O)(=O)c2ccc(Oc3ccc(C(C)(C)c4ccc(*)cc4)cc3)cc2)cc1 | 35000 | 17 | 46.6 | PVP |  | 3 | PDA-rGO | 0.1 | NMP | 22.9 | 1 | Safranine O | 25 | 350.88 | BSA | 500 | 326.5 | 22.5 | 66 | 80 | 15 | 20 | 10.1016/j.memsci.2020.118900
Polysulfone | *Oc1ccc(S(=O)(=O)c2ccc(Oc3ccc(C(C)(C)c4ccc(*)cc4)cc3)cc2)cc1 |  | 15 | 46.6 | PEG | 400 | 10 | none | 0 | NMP | 22.9 | 1 | BSA | 1000 | 66000 | BSA | 1000 | 102.7 | 91 | 62.5 | 68.5 | 6 | 31.5 | 10.1016/j.seppur.2020.116865
Polysulfone | *Oc1ccc(S(=O)(=O)c2ccc(Oc3ccc(C(C)(C)c4ccc(*)cc4)cc3)cc2)cc1 |  | 15 | 46.6 | PEG | 400 | 10 | GO-3 | 1 | NMP | 22.9 | 1 | BSA | 1000 | 66000 | BSA | 1000 | 215.7 | 93 | 56.9 | 84.5 | 27.6 | 15.5 | 10.1016/j.seppur.2020.116865
Polysulfone | *Oc1ccc(S(=O)(=O)c2ccc(Oc3ccc(C(C)(C)c4ccc(*)cc4)cc3)cc2)cc1 |  | 15 | 46.6 | PEG | 400 | 10 | GO-3 | 2 | NMP | 22.9 | 1 | BSA | 1000 | 66000 | BSA | 1000 | 109.5 | 87.9 | 64.7 | 84.7 | 20 | 15.3 | 10.1016/j.seppur.2020.116865
Polysulfone | *Oc1ccc(S(=O)(=O)c2ccc(Oc3ccc(C(C)(C)c4ccc(*)cc4)cc3)cc2)cc1 |  | 15 | 46.6 | PEG | 400 | 10 | GO-7 | 2 | NMP | 22.9 | 1 | BSA | 1000 | 66000 | BSA | 1000 | 352.2 | 88.6 | 40.9 | 71.9 | 31 | 28.1 | 10.1016/j.seppur.2020.116865
Polyvinylidene fluoride | *CC(*)(F)F |  | 15 | 29.2 | PVP | 40000 | 1 | GO-4 | 0 | NMP | 22.9 | 1 | BSA | 500 | 66000 | BSA | 500 | 290 | 90 | 10.3 | 50.3 | 40 | 49.7 | 10.1016/j.memsci.2016.10.048
Polyvinylidene fluoride | *CC(*)(F)F |  | 15 | 29.2 | PVP | 40000 | 1 | GO-4 | 0.8 | NMP | 22.9 | 1 | BSA | 500 | 66000 | BSA | 500 | 460 | 95 | 15.4 | 75.4 | 60 | 24.6 | 10.1016/j.memsci.2016.10.048
Polyvinylidene fluoride | *CC(*)(F)F |  | 15 | 29.2 | PVP | 40000 | 1 | sulfonated-GO | 0.4 | NMP | 22.9 | 1 | BSA | 500 | 66000 | BSA | 500 | 650 | 95.5 | 15.06 | 80.06 | 65 | 19.94 | 10.1016/j.memsci.2016.10.048
Polyvinylidene fluoride | *CC(*)(F)F |  | 15 | 29.2 | PVP | 40000 | 1 | sulfonated-GO | 0.8 | NMP | 22.9 | 1 | BSA | 500 | 66000 | BSA | 500 | 750 | 98 | 17.2 | 88.7 | 71.5 | 11.3 | 10.1016/j.memsci.2016.10.048
Polyvinylidene fluoride | *CC(*)(F)F |  | 15 | 29.2 | PVP | 40000 | 1 | sulfonated-GO | 1.2 | NMP | 22.9 | 1 | BSA | 500 | 66000 | BSA | 500 | 700 | 98.8 | 14.02 | 82.02 | 68 | 17.98 | 10.1016/j.memsci.2016.10.048
Polysulfone | *Oc1ccc(S(=O)(=O)c2ccc(Oc3ccc(C(C)(C)c4ccc(*)cc4)cc3)cc2)cc1 |  | 14 | 46.6 | PVP | 40000 | 6 | TiO2-SO3H NTs | 0 | NMP | 22.9 | 1 | BSA | 100 | 66000 | BSA | 100 | 138 | 82.5 | 43 | 48 | 5 | 52 | 10.1016/j.cej.2017.02.001
Polysulfone | *Oc1ccc(S(=O)(=O)c2ccc(Oc3ccc(C(C)(C)c4ccc(*)cc4)cc3)cc2)cc1 |  | 14 | 46.6 | PVP | 40000 | 6 | TiO2-SO3H NTs | 1 | NMP | 22.9 | 1 | BSA | 100 | 66000 | BSA | 100 | 209 | 88.5 | 45 | 60 | 15 | 40 | 10.1016/j.cej.2017.02.001
Polysulfone | *Oc1ccc(S(=O)(=O)c2ccc(Oc3ccc(C(C)(C)c4ccc(*)cc4)cc3)cc2)cc1 |  | 14 | 46.6 | PVP | 40000 | 6 | TiO2-SO3H NTs | 3 | NMP | 22.9 | 1 | BSA | 100 | 66000 | BSA | 100 | 235 | 92 | 40.6 | 65.6 | 25 | 34.4 | 10.1016/j.cej.2017.02.001
Polysulfone | *Oc1ccc(S(=O)(=O)c2ccc(Oc3ccc(C(C)(C)c4ccc(*)cc4)cc3)cc2)cc1 |  | 14 | 46.6 | PVP | 40000 | 6 | TiO2-SO3H NTs | 5 | NMP | 22.9 | 1 | BSA | 100 | 66000 | BSA | 100 | 190 | 96 | 44.5 | 77 | 32.5 | 23 | 10.1016/j.cej.2017.02.001
Polysulfone | *Oc1ccc(S(=O)(=O)c2ccc(Oc3ccc(C(C)(C)c4ccc(*)cc4)cc3)cc2)cc1 |  | 14 | 46.6 | PVP | 40000 | 6 | TiO2-SO3H NTs | 0 | NMP | 22.9 | 1 | HA | 100 |  | HA | 100 | 138 | 76.3 | 42.6 | 50.6 | 8 | 49.4 | 10.1016/j.cej.2017.02.001
Polysulfone | *Oc1ccc(S(=O)(=O)c2ccc(Oc3ccc(C(C)(C)c4ccc(*)cc4)cc3)cc2)cc1 |  | 14 | 46.6 | PVP | 40000 | 6 | TiO2-SO3H NTs | 1 | NMP | 22.9 | 1 | HA | 100 |  | HA | 100 | 209 | 85 | 52.4 | 69.4 | 17 | 30.6 | 10.1016/j.cej.2017.02.001
Polysulfone | *Oc1ccc(S(=O)(=O)c2ccc(Oc3ccc(C(C)(C)c4ccc(*)cc4)cc3)cc2)cc1 |  | 14 | 46.6 | PVP | 40000 | 6 | TiO2-SO3H NTs | 3 | NMP | 22.9 | 1 | HA | 100 |  | HA | 100 | 235 | 88 | 56.3 | 78.8 | 22.5 | 21.2 | 10.1016/j.cej.2017.02.001
Polysulfone | *Oc1ccc(S(=O)(=O)c2ccc(Oc3ccc(C(C)(C)c4ccc(*)cc4)cc3)cc2)cc1 |  | 14 | 46.6 | PVP | 40000 | 6 | TiO2-SO3H NTs | 5 | NMP | 22.9 | 1 | HA | 100 |  | HA | 100 | 190 | 89 | 62 | 90 | 28 | 10 | 10.1016/j.cej.2017.02.001
Polyethersulfone | *Oc1ccc(S(=O)(=O)c2ccc(*)cc2)cc1 |  | 18 | 42 | PEG | 400 | 10 | mesoporous SiO2 NPs | 0 | NMP | 24.8 | 2 | BSA | 1000 | 66000 | BSA | 1000 | 60 | 96 | 25.2 | 45.2 | 20 | 54.8 | 10.1016/j.memsci.2012.08.029
Polyethersulfone | *Oc1ccc(S(=O)(=O)c2ccc(*)cc2)cc1 |  | 18 | 42 | PEG | 400 | 10 | mesoporous SiO2 NPs | 1 | NMP | 24.8 | 2 | BSA | 1000 | 66000 | BSA | 1000 | 72.5 | 96.8 | 36 | 60 | 24 | 40 | 10.1016/j.memsci.2012.08.029
Polyethersulfone | *Oc1ccc(S(=O)(=O)c2ccc(*)cc2)cc1 |  | 18 | 42 | PEG | 400 | 10 | mesoporous SiO2 NPs | 2 | NMP | 24.8 | 2 | BSA | 1000 | 66000 | BSA | 1000 | 90.1 | 96.1 | 41.2 | 76.2 | 35 | 23.8 | 10.1016/j.memsci.2012.08.029
Polyethersulfone | *Oc1ccc(S(=O)(=O)c2ccc(*)cc2)cc1 |  | 18 | 42 | PEG | 400 | 10 | mesoporous SiO2 NPs | 4 | NMP | 24.8 | 2 | BSA | 1000 | 66000 | BSA | 1000 | 67.5 | 97.2 | 35.3 | 50.3 | 15 | 49.7 | 10.1016/j.memsci.2012.08.029
Polyethersulfone | *Oc1ccc(S(=O)(=O)c2ccc(*)cc2)cc1 | 58000 | 17 | 42 | PVP |  | 1 | CQDs | 0 | NMP | 22.7 | 1 | BSA | 1000 | 67000 | BSA | 1000 | 180 | 99.5 | 24 | 72 | 48 | 28 | 10.1016/j.memsci.2021.119931
Polyethersulfone | *Oc1ccc(S(=O)(=O)c2ccc(*)cc2)cc1 | 58000 | 17 | 42 | PVP |  | 1 | CQDs | 0.5 | NMP | 22.7 | 1 | BSA | 1000 | 67000 | BSA | 1000 | 370 | 99 | 44 | 90 | 46 | 10 | 10.1016/j.memsci.2021.119931
Polyethersulfone | *Oc1ccc(S(=O)(=O)c2ccc(*)cc2)cc1 |  | 18 | 42 | PEG | 1000 | 7 | none | 0 | NMP | 22.7 | 1.5 | HA | 500 |  | HA | 500 | 183.3 | 94 | 24 | 69 | 45 | 31 | 10.1039/D1RA06354E
Polyethersulfone | *Oc1ccc(S(=O)(=O)c2ccc(*)cc2)cc1 |  | 15 | 42 | PEG | 1000 | 7 | SPSF-DS10 | 0 | NMP | 22.7 | 1.5 | HA | 500 |  | HA | 500 | 433.3 | 91.2 | 20 | 72 | 52 | 28 | 10.1039/D1RA06354E
Polyethersulfone | *Oc1ccc(S(=O)(=O)c2ccc(*)cc2)cc1 |  | 15 | 42 | PEG | 1000 | 7 | SPSF-DS30 | 0 | NMP | 22.7 | 1.5 | HA | 500 |  | HA | 500 | 350 | 93 | 33 | 79 | 46 | 21 | 10.1039/D1RA06354E
Polyethersulfone | *Oc1ccc(S(=O)(=O)c2ccc(*)cc2)cc1 |  | 15 | 42 | PEG | 1000 | 7 | SPSF-DS50 | 0 | NMP | 22.7 | 1.5 | HA | 500 |  | HA | 500 | 380 | 81.5 | 34 | 82 | 48 | 18 | 10.1039/D1RA06354E
Polyethersulfone | *Oc1ccc(S(=O)(=O)c2ccc(*)cc2)cc1 | 58000 | 16 | 42 | PVP | 40000 | 1.5 | Fe2O3-Mn2O3 NPs | 0 | NMP | 22.9 | 1 | BSA | 500 | 66000 | BSA | 500 | 200 | 97 | 24 | 40 | 64 | 60 | 10.1016/j.envres.2021.112390
Polyethersulfone | *Oc1ccc(S(=O)(=O)c2ccc(*)cc2)cc1 | 58000 | 16 | 42 | PVP | 40000 | 1.5 | Fe2O3-Mn2O3 NPs | 0.1 | NMP | 22.9 | 1 | BSA | 500 | 66000 | BSA | 500 | 312 | 96 | 29.5 | 42.5 | 72 | 57.5 | 10.1016/j.envres.2021.112390
Polyethersulfone | *Oc1ccc(S(=O)(=O)c2ccc(*)cc2)cc1 | 58000 | 16 | 42 | PVP | 40000 | 1.5 | Fe2O3-Mn2O3 NPs | 0.25 | NMP | 22.9 | 1 | BSA | 500 | 66000 | BSA | 500 | 398 | 96 | 30 | 47 | 77 | 53 | 10.1016/j.envres.2021.112390
Polyethersulfone | *Oc1ccc(S(=O)(=O)c2ccc(*)cc2)cc1 | 58000 | 16 | 42 | PVP | 40000 | 1.5 | Fe2O3-Mn2O3 NPs | 0.5 | NMP | 22.9 | 1 | BSA | 500 | 66000 | BSA | 500 | 337 | 96 | 17.5 | 45 | 62.5 | 55 | 10.1016/j.envres.2021.112390
Polyethersulfone | *Oc1ccc(S(=O)(=O)c2ccc(*)cc2)cc1 | 58000 | 16 | 42 | PVP | 40000 | 1.5 | Fe2O3-Mn2O3 NPs | 1 | NMP | 22.9 | 1 | BSA | 500 | 66000 | BSA | 500 | 285 | 96 | 17 | 43 | 60 | 57 | 10.1016/j.envres.2021.112390
Poly(ether ether sulfone) | *Oc1ccc(Oc2ccc(S(=O)(=O)c3ccc(*)cc3)cc2)cc1 | 35000 | 15 |  | PVP | 30000 | 0 | TiO2 NPs-3 | 1.5 | NMP | 22.9 | 3.45 | HA | 500 |  | BSA | 1000 | 29 | 97.53 | 22.3 | 49.1 | 26.8 | 50.9 | 10.1016/j.jhazmat.2021.127467
Poly(ether ether sulfone) | *Oc1ccc(Oc2ccc(S(=O)(=O)c3ccc(*)cc3)cc2)cc1 | 35000 | 12.5 |  | PVP | 30000 | 2.5 | TiO2 NPs-3 | 1.5 | NMP | 22.9 | 3.45 | HA | 500 |  | BSA | 1000 | 54.3 | 97.12 | 21.6 | 77.1 | 55.5 | 22.9 | 10.1016/j.jhazmat.2021.127467
Poly(ether ether sulfone) | *Oc1ccc(Oc2ccc(S(=O)(=O)c3ccc(*)cc3)cc2)cc1 | 35000 | 10 |  | PVP | 30000 | 5 | TiO2 NPs-3 | 1.5 | NMP | 22.9 | 3.45 | HA | 500 |  | BSA | 1000 | 90.7 | 95.5 | 16.5 | 83.1 | 66.6 | 16.9 | 10.1016/j.jhazmat.2021.127467
Poly(ether ether sulfone) | *Oc1ccc(Oc2ccc(S(=O)(=O)c3ccc(*)cc3)cc2)cc1 | 35000 | 7.5 |  | PVP | 30000 | 7.5 | TiO2 NPs-3 | 1.5 | NMP | 22.9 | 3.45 | HA | 500 |  | BSA | 1000 | 75.4 | 98.71 | 17.5 | 82.3 | 64.8 | 17.7 | 10.1016/j.jhazmat.2021.127467
Poly(ether ether sulfone) | *Oc1ccc(Oc2ccc(S(=O)(=O)c3ccc(*)cc3)cc2)cc1 | 35000 | 5 |  | PVP | 30000 | 10 | TiO2 NPs-3 | 1.5 | NMP | 22.9 | 3.45 | HA | 500 |  | BSA | 1000 | 68.8 | 99.59 | 22.8 | 74.5 | 51.7 | 25.5 | 10.1016/j.jhazmat.2021.127467
Poly(ether ether sulfone) | *Oc1ccc(Oc2ccc(S(=O)(=O)c3ccc(*)cc3)cc2)cc1 | 35000 | 15 |  | PVP | 30000 | 0 | TiO2 NPs-3 | 1.5 | NMP | 22.9 | 3.45 | Safranin O | 50 | 350.84 | BSA | 1000 | 29 | 89.42 | 22.3 | 49.1 | 26.8 | 50.9 | 10.1016/j.jhazmat.2021.127467
Poly(ether ether sulfone) | *Oc1ccc(Oc2ccc(S(=O)(=O)c3ccc(*)cc3)cc2)cc1 | 35000 | 12.5 |  | PVP | 30000 | 2.5 | TiO2 NPs-3 | 1.5 | NMP | 22.9 | 3.45 | Safranin O | 50 | 350.84 | BSA | 1000 | 54.3 | 86.78 | 21.6 | 77.1 | 55.5 | 22.9 | 10.1016/j.jhazmat.2021.127467
Poly(ether ether sulfone) | *Oc1ccc(Oc2ccc(S(=O)(=O)c3ccc(*)cc3)cc2)cc1 | 35000 | 10 |  | PVP | 30000 | 5 | TiO2 NPs-3 | 1.5 | NMP | 22.9 | 3.45 | Safranin O | 50 | 350.84 | BSA | 1000 | 90.7 | 85.32 | 16.5 | 83.1 | 66.6 | 16.9 | 10.1016/j.jhazmat.2021.127467
Poly(ether ether sulfone) | *Oc1ccc(Oc2ccc(S(=O)(=O)c3ccc(*)cc3)cc2)cc1 | 35000 | 7.5 |  | PVP | 30000 | 7.5 | TiO2 NPs-3 | 1.5 | NMP | 22.9 | 3.45 | Safranin O | 50 | 350.84 | BSA | 1000 | 75.4 | 90.71 | 17.5 | 82.3 | 64.8 | 17.7 | 10.1016/j.jhazmat.2021.127467
Poly(ether ether sulfone) | *Oc1ccc(Oc2ccc(S(=O)(=O)c3ccc(*)cc3)cc2)cc1 | 35000 | 5 |  | PVP | 30000 | 10 | TiO2 NPs-3 | 1.5 | NMP | 22.9 | 3.45 | Safranin O | 50 | 350.84 | BSA | 1000 | 68.8 | 94.59 | 22.8 | 74.5 | 51.7 | 25.5 | 10.1016/j.jhazmat.2021.127467
Poly(ether ether sulfone) | *Oc1ccc(Oc2ccc(S(=O)(=O)c3ccc(*)cc3)cc2)cc1 | 35000 | 15 |  | PVP | 30000 | 0 | TiO2 NPs-3 | 1.5 | NMP | 22.9 | 3.45 | Pepsin | 1000 | 35000 | BSA | 1000 | 29 | 95 | 22.3 | 49.1 | 26.8 | 50.9 | 10.1016/j.jhazmat.2021.127467
Poly(ether ether sulfone) | *Oc1ccc(Oc2ccc(S(=O)(=O)c3ccc(*)cc3)cc2)cc1 | 35000 | 12.5 |  | PVP | 30000 | 2.5 | TiO2 NPs-3 | 1.5 | NMP | 22.9 | 3.45 | Pepsin | 1000 | 35000 | BSA | 1000 | 54.3 | 86 | 21.6 | 77.1 | 55.5 | 22.9 | 10.1016/j.jhazmat.2021.127467
Poly(ether ether sulfone) | *Oc1ccc(Oc2ccc(S(=O)(=O)c3ccc(*)cc3)cc2)cc1 | 35000 | 10 |  | PVP | 30000 | 5 | TiO2 NPs-3 | 1.5 | NMP | 22.9 | 3.45 | Pepsin | 1000 | 35000 | BSA | 1000 | 90.7 | 81.5 | 16.5 | 83.1 | 66.6 | 16.9 | 10.1016/j.jhazmat.2021.127467
Poly(ether ether sulfone) | *Oc1ccc(Oc2ccc(S(=O)(=O)c3ccc(*)cc3)cc2)cc1 | 35000 | 7.5 |  | PVP | 30000 | 7.5 | TiO2 NPs-3 | 1.5 | NMP | 22.9 | 3.45 | Pepsin | 1000 | 35000 | BSA | 1000 | 75.4 | 80 | 17.5 | 82.3 | 64.8 | 17.7 | 10.1016/j.jhazmat.2021.127467
Poly(ether ether sulfone) | *Oc1ccc(Oc2ccc(S(=O)(=O)c3ccc(*)cc3)cc2)cc1 | 35000 | 5 |  | PVP | 30000 | 10 | TiO2 NPs-3 | 1.5 | NMP | 22.9 | 3.45 | Pepsin | 1000 | 35000 | BSA | 1000 | 68.8 | 81 | 22.8 | 74.5 | 51.7 | 25.5 | 10.1016/j.jhazmat.2021.127467
Poly(ether ether sulfone) | *Oc1ccc(Oc2ccc(S(=O)(=O)c3ccc(*)cc3)cc2)cc1 | 35000 | 15 |  | PVP | 30000 | 0 | TiO2 NPs-3 | 1.5 | NMP | 22.9 | 3.45 | Trypsin | 1000 | 20000 | BSA | 1000 | 29 | 93.75 | 22.3 | 49.1 | 26.8 | 50.9 | 10.1016/j.jhazmat.2021.127467
Poly(ether ether sulfone) | *Oc1ccc(Oc2ccc(S(=O)(=O)c3ccc(*)cc3)cc2)cc1 | 35000 | 12.5 |  | PVP | 30000 | 2.5 | TiO2 NPs-3 | 1.5 | NMP | 22.9 | 3.45 | Trypsin | 1000 | 20000 | BSA | 1000 | 54.3 | 87 | 21.6 | 77.1 | 55.5 | 22.9 | 10.1016/j.jhazmat.2021.127467
Poly(ether ether sulfone) | *Oc1ccc(Oc2ccc(S(=O)(=O)c3ccc(*)cc3)cc2)cc1 | 35000 | 10 |  | PVP | 30000 | 5 | TiO2 NPs-3 | 1.5 | NMP | 22.9 | 3.45 | Trypsin | 1000 | 20000 | BSA | 1000 | 90.7 | 73 | 16.5 | 83.1 | 66.6 | 16.9 | 10.1016/j.jhazmat.2021.127467
Poly(ether ether sulfone) | *Oc1ccc(Oc2ccc(S(=O)(=O)c3ccc(*)cc3)cc2)cc1 | 35000 | 7.5 |  | PVP | 30000 | 7.5 | TiO2 NPs-3 | 1.5 | NMP | 22.9 | 3.45 | Trypsin | 1000 | 20000 | BSA | 1000 | 75.4 | 74 | 17.5 | 82.3 | 64.8 | 17.7 | 10.1016/j.jhazmat.2021.127467
Poly(ether ether sulfone) | *Oc1ccc(Oc2ccc(S(=O)(=O)c3ccc(*)cc3)cc2)cc1 | 35000 | 5 |  | PVP | 30000 | 10 | TiO2 NPs-3 | 1.5 | NMP | 22.9 | 3.45 | Trypsin | 1000 | 20000 | BSA | 1000 | 68.8 | 75 | 22.8 | 74.5 | 51.7 | 25.5 | 10.1016/j.jhazmat.2021.127467
Poly(ether ether sulfone) | *Oc1ccc(Oc2ccc(S(=O)(=O)c3ccc(*)cc3)cc2)cc1 | 35000 | 15 |  | PVP | 30000 | 0 | TiO2 NPs-3 | 1.5 | NMP | 22.9 | 3.45 | Egg albumin | 1000 | 30000 | BSA | 1000 | 29 | 95.5 | 22.3 | 49.1 | 26.8 | 50.9 | 10.1016/j.jhazmat.2021.127467
Poly(ether ether sulfone) | *Oc1ccc(Oc2ccc(S(=O)(=O)c3ccc(*)cc3)cc2)cc1 | 35000 | 12.5 |  | PVP | 30000 | 2.5 | TiO2 NPs-3 | 1.5 | NMP | 22.9 | 3.45 | Egg albumin | 1000 | 30000 | BSA | 1000 | 54.3 | 92 | 21.6 | 77.1 | 55.5 | 22.9 | 10.1016/j.jhazmat.2021.127467
Poly(ether ether sulfone) | *Oc1ccc(Oc2ccc(S(=O)(=O)c3ccc(*)cc3)cc2)cc1 | 35000 | 10 |  | PVP | 30000 | 5 | TiO2 NPs-3 | 1.5 | NMP | 22.9 | 3.45 | Egg albumin | 1000 | 30000 | BSA | 1000 | 90.7 | 85 | 16.5 | 83.1 | 66.6 | 16.9 | 10.1016/j.jhazmat.2021.127467
Poly(ether ether sulfone) | *Oc1ccc(Oc2ccc(S(=O)(=O)c3ccc(*)cc3)cc2)cc1 | 35000 | 7.5 |  | PVP | 30000 | 7.5 | TiO2 NPs-3 | 1.5 | NMP | 22.9 | 3.45 | Egg albumin | 1000 | 30000 | BSA | 1000 | 75.4 | 85.5 | 17.5 | 82.3 | 64.8 | 17.7 | 10.1016/j.jhazmat.2021.127467
Poly(ether ether sulfone) | *Oc1ccc(Oc2ccc(S(=O)(=O)c3ccc(*)cc3)cc2)cc1 | 35000 | 5 |  | PVP | 30000 | 10 | TiO2 NPs-3 | 1.5 | NMP | 22.9 | 3.45 | Egg albumin | 1000 | 30000 | BSA | 1000 | 68.8 | 86.2 | 22.8 | 74.5 | 51.7 | 25.5 | 10.1016/j.jhazmat.2021.127467
Polyvinyl chloride | *CC(*)Cl | 48000 | 14 | 40 | PVP |  | 1 | HNTs | 0 | NMP | 22.7 | 1.96 | BSA | 1000 | 67000 | BSA | 1000 | 65 | 75 | 59.09 | 77.23 | 18.14 | 22.77 | 10.1016/j.jiec.2018.02.037
Polyvinyl chloride | *CC(*)Cl | 48000 | 14 | 40 | PVP |  | 1 | HNTs | 1 | NMP | 22.7 | 1.96 | BSA | 1000 | 67000 | BSA | 1000 | 81.2 | 90 | 66.67 | 83.33 | 16.66 | 16.67 | 10.1016/j.jiec.2018.02.037
Polyvinyl chloride | *CC(*)Cl | 48000 | 14 | 40 | PVP |  | 1 | HNTs | 3 | NMP | 22.7 | 1.96 | BSA | 1000 | 67000 | BSA | 1000 | 83.9 | 99 | 66.67 | 86.66 | 19.99 | 13.34 | 10.1016/j.jiec.2018.02.037
Polyvinyl chloride | *CC(*)Cl | 48000 | 14 | 40 | PVP |  | 1 | CeO2-HNTs | 0 | NMP | 22.7 | 1.96 | HA | 100 |  | HA | 100 | 65 | 74.45 | 67.84 | 68.19 | 0.35 | 31.81 | 10.1016/j.jece.2020.104734
Polyvinyl chloride | *CC(*)Cl | 48000 | 14 | 40 | PVP |  | 1 | CeO2-HNTs | 1 | NMP | 22.7 | 1.96 | HA | 100 |  | HA | 100 | 81.6 | 92.5 | 80.39 | 87.97 | 7.58 | 12.03 | 10.1016/j.jece.2020.104734
Polyvinyl chloride | *CC(*)Cl | 48000 | 14 | 40 | PVP |  | 1 | CeO2-HNTs | 3 | NMP | 22.7 | 1.96 | HA | 100 |  | HA | 100 | 76.2 | 98.5 | 75.18 | 76.3 | 1.12 | 23.7 | 10.1016/j.jece.2020.104734
Polyvinylidene fluoride | *CC(*)(F)F |  | 18 | 29.2 | PVP |  | 6 | TiO2 NPs-4 | 0 | NMP | 22.7 | 1.5 | BSA | 1000 | 67000 | BSA | 1000 | 66.7 | 86.2 | 5.8 | 76.3 | 70.5 | 23.7 | 10.1016/j.apsusc.2016.02.211
Polyvinylidene fluoride | *CC(*)(F)F |  | 18 | 29.2 | PVP |  | 6 | TiO2 NPs-4 | 3 | NMP | 22.7 | 1.5 | BSA | 1000 | 67000 | BSA | 1000 | 175 | 68.75 | 28 | 84.5 | 56.5 | 15.5 | 10.1016/j.apsusc.2016.02.211
Polyethersulfone | *Oc1ccc(S(=O)(=O)c2ccc(*)cc2)cc1 | 58000 | 16 | 42 | PVP | 25000 | 4 | amine-MWCNTs | 0 | NMP | 22.7 | 3 | BSA | 500 | 66000 | BSA | 500 | 41.7 | 81 | 6.5 | 27 | 20.5 | 73 | 10.1016/j.desal.2011.10.039
Polyethersulfone | *Oc1ccc(S(=O)(=O)c2ccc(*)cc2)cc1 | 58000 | 16 | 42 | PVP | 25000 | 4 | amine-MWCNTs | 0.05 | NMP | 22.7 | 3 | BSA | 500 | 66000 | BSA | 500 | 23.3 | 82.5 | 24.7 | 46 | 21.3 | 54 | 10.1016/j.desal.2011.10.039
Polyethersulfone | *Oc1ccc(S(=O)(=O)c2ccc(*)cc2)cc1 | 58000 | 16 | 42 | PVP | 25000 | 4 | amine-MWCNTs | 0.5 | NMP | 22.7 | 3 | BSA | 500 | 66000 | BSA | 500 | 50 | 87 | 13.1 | 48 | 34.9 | 52 | 10.1016/j.desal.2011.10.039
Polyethersulfone | *Oc1ccc(S(=O)(=O)c2ccc(*)cc2)cc1 | 58000 | 16 | 42 | PVP | 25000 | 4 | amine-MWCNTs | 1 | NMP | 22.7 | 3 | BSA | 500 | 66000 | BSA | 500 | 63.3 | 86.5 | 10.1 | 46 | 35.9 | 54 | 10.1016/j.desal.2011.10.039
Polyethersulfone | *Oc1ccc(S(=O)(=O)c2ccc(*)cc2)cc1 | 58000 | 16 | 42 | PVP | 25000 | 4 | amine-MWCNTs | 2 | NMP | 22.7 | 3 | BSA | 500 | 66000 | BSA | 500 | 26.7 | 88 | 17.9 | 39 | 21.1 | 61 | 10.1016/j.desal.2011.10.039
Polyethersulfone | *Oc1ccc(S(=O)(=O)c2ccc(*)cc2)cc1 | 58000 | 20 | 42 | PVP | 25000 | 1 | PAA-g-MWCNT-TiO2 | 0.1 | NMP | 22.7 | 1 | BSA | 100 | 67000 | BSA | 1000 | 30 | 94.3 | 40 | 75 | 35 | 25 | 10.1016/j.eurpolymj.2022.111006
Polyethersulfone | *Oc1ccc(S(=O)(=O)c2ccc(*)cc2)cc1 | 58000 | 20 | 42 | PVP | 25000 | 1 | PAA-g-MWCNT-TiO2 | 0.5 | NMP | 22.7 | 1 | BSA | 100 | 67000 | BSA | 1000 | 85 | 95 | 60 | 80 | 20 | 20 | 10.1016/j.eurpolymj.2022.111006
Polyethersulfone | *Oc1ccc(S(=O)(=O)c2ccc(*)cc2)cc1 | 58000 | 20 | 42 | PVP | 25000 | 1 | PAA-g-MWCNT-TiO2 | 1 | NMP | 22.7 | 1 | BSA | 100 | 67000 | BSA | 1000 | 123.6 | 96.2 | 67.5 | 85 | 17.5 | 15 | 10.1016/j.eurpolymj.2022.111006
Polyethersulfone | *Oc1ccc(S(=O)(=O)c2ccc(*)cc2)cc1 | 58000 | 20 | 42 | PVP | 25000 | 1 | PAA-g-MWCNT-TiO2 | 2 | NMP | 22.7 | 1 | BSA | 100 | 67000 | BSA | 1000 | 105 | 95.5 | 65 | 77.5 | 12.5 | 22.5 | 10.1016/j.eurpolymj.2022.111006
Polyvinyl chloride | *CC(*)Cl |  | 15 | 40 | PEG | 6000 | 4 | none | 0 | NMP | 22.9 | 2 | BSA | 500 | 66000 | BSA | 500 | 106.6 | 90.2 | 30 | 69.3 | 39.3 | 30.7 | 10.1016/j.seppur.2015.10.015
Polyvinyl chloride | *CC(*)Cl |  | 15 | 40 | PEG | 6000 | 4 | ZnO NPs | 0.3 | NMP | 22.9 | 2 | BSA | 500 | 66000 | BSA | 500 | 115.8 | 92.4 | 30.22 | 77.1 | 46.88 | 22.9 | 10.1016/j.seppur.2015.10.015
Polyvinyl chloride | *CC(*)Cl |  | 15 | 40 | PEG | 6000 | 4 | ZnO NPs | 1 | NMP | 22.9 | 2 | BSA | 500 | 66000 | BSA | 500 | 133.45 | 95.1 | 32.97 | 85.8 | 52.83 | 14.2 | 10.1016/j.seppur.2015.10.015
Polyvinyl chloride | *CC(*)Cl |  | 15 | 40 | PEG | 6000 | 4 | ZnO NPs | 2 | NMP | 22.9 | 2 | BSA | 500 | 66000 | BSA | 500 | 156.5 | 95.8 | 31.95 | 88.7 | 56.75 | 11.3 | 10.1016/j.seppur.2015.10.015
Polyvinyl chloride | *CC(*)Cl |  | 15 | 40 | PEG | 6000 | 4 | ZnO NPs | 4 | NMP | 22.9 | 2 | BSA | 500 | 66000 | BSA | 500 | 189.35 | 95.6 | 29.57 | 88.2 | 58.63 | 11.8 | 10.1016/j.seppur.2015.10.015
Sulfonated polyethersulfone | *Oc1ccc(S(=O)(=O)c2ccc(*)cc2)cc1S(=O)(=O)O | 58000 | 16 |  | PVP | 40000 | 4 | none | 0 | NMP | 22.9 | 2 | BSA | 100 | 66000 | BSA | 100 | 90 | 94.3 | 35.42 | 72 | 36.58 | 28 | 10.1021/acsami.9b19387
Sulfonated polyethersulfone | *Oc1ccc(S(=O)(=O)c2ccc(*)cc2)cc1S(=O)(=O)O | 58000 | 16 |  | PVP | 40000 | 4 | GO-SiO2-NH2 | 2 | NMP | 22.9 | 2 | BSA | 100 | 66000 | BSA | 100 | 142.5 | 94.2 | 30.26 | 76 | 45.74 | 24 | 10.1021/acsami.9b19387
Sulfonated polyethersulfone | *Oc1ccc(S(=O)(=O)c2ccc(*)cc2)cc1S(=O)(=O)O | 58000 | 16 |  | PVP | 40000 | 4 | GO-SiO2-NH2 | 4 | NMP | 22.9 | 2 | BSA | 100 | 66000 | BSA | 100 | 225 | 93.9 | 22.67 | 78.5 | 55.83 | 21.5 | 10.1021/acsami.9b19387
Sulfonated polyethersulfone | *Oc1ccc(S(=O)(=O)c2ccc(*)cc2)cc1S(=O)(=O)O | 58000 | 16 |  | PVP | 40000 | 4 | GO-SiO2-NH2 | 6 | NMP | 22.9 | 2 | BSA | 100 | 66000 | BSA | 100 | 270 | 92.8 | 27.07 | 82 | 54.93 | 18 | 10.1021/acsami.9b19387
Sulfonated polyethersulfone | *Oc1ccc(S(=O)(=O)c2ccc(*)cc2)cc1S(=O)(=O)O | 58000 | 16 |  | PVP | 40000 | 4 | GO-SiO2-NH2 | 8 | NMP | 22.9 | 2 | BSA | 100 | 66000 | BSA | 100 | 250 | 93 | 25.5 | 88.2 | 62.7 | 11.8 | 10.1021/acsami.9b19387
Sulfonated polyethersulfone | *Oc1ccc(S(=O)(=O)c2ccc(*)cc2)cc1S(=O)(=O)O | 58000 | 16 |  | PVP | 40000 | 4 | none | 0 | NMP | 22.9 | 2 | HA | 100 |  | HA | 100 | 90 | 97.5 | 39.89 | 76.5 | 36.61 | 23.5 | 10.1021/acsami.9b19387
Sulfonated polyethersulfone | *Oc1ccc(S(=O)(=O)c2ccc(*)cc2)cc1S(=O)(=O)O | 58000 | 16 |  | PVP | 40000 | 4 | GO-SiO2-NH2 | 2 | NMP | 22.9 | 2 | HA | 100 |  | HA | 100 | 142.5 | 97.1 | 32.89 | 84 | 51.11 | 16 | 10.1021/acsami.9b19387
Sulfonated polyethersulfone | *Oc1ccc(S(=O)(=O)c2ccc(*)cc2)cc1S(=O)(=O)O | 58000 | 16 |  | PVP | 40000 | 4 | GO-SiO2-NH2 | 4 | NMP | 22.9 | 2 | HA | 100 |  | HA | 100 | 225 | 98 | 25.82 | 88 | 62.18 | 12 | 10.1021/acsami.9b19387
Sulfonated polyethersulfone | *Oc1ccc(S(=O)(=O)c2ccc(*)cc2)cc1S(=O)(=O)O | 58000 | 16 |  | PVP | 40000 | 4 | GO-SiO2-NH2 | 6 | NMP | 22.9 | 2 | HA | 100 |  | HA | 100 | 270 | 97 | 31.25 | 90 | 58.75 | 10 | 10.1021/acsami.9b19387
Sulfonated polyethersulfone | *Oc1ccc(S(=O)(=O)c2ccc(*)cc2)cc1S(=O)(=O)O | 58000 | 16 |  | PVP | 40000 | 4 | none | 0 | NMP | 22.9 | 2 | SA | 100 |  | SA | 100 | 90 | 91.6 | 43.75 | 83 | 39.25 | 17 | 10.1021/acsami.9b19387
Polyvinyl chloride | *CC(*)Cl |  | 15 | 40 | PEG | 6000 | 4 | none | 0 | NMP | 22.9 | 2 | BSA | 250 | 66000 | BSA | 250 | 20.5 | 90.8 | 43.7 | 47.7 | 4 | 52.3 | 10.1016/j.seppur.2019.116374
Polyvinyl chloride | *CC(*)Cl |  | 15 | 40 | PEG | 6000 | 4 | TiO2 NPs-5 | 1 | NMP | 22.9 | 2 | BSA | 250 | 66000 | BSA | 250 | 22 | 93.9 | 51.3 | 52.3 | 1 | 47.7 | 10.1016/j.seppur.2019.116374
Polyvinyl chloride | *CC(*)Cl |  | 15 | 40 | PEG | 6000 | 4 | Ag-TiO2 | 0.25 | NMP | 22.9 | 2 | BSA | 250 | 66000 | BSA | 250 | 27.5 | 98 | 54.1 | 56.6 | 2.5 | 43.4 | 10.1016/j.seppur.2019.116374
Polyvinyl chloride | *CC(*)Cl |  | 15 | 40 | PEG | 6000 | 4 | Ag-TiO2 | 0.5 | NMP | 22.9 | 2 | BSA | 250 | 66000 | BSA | 250 | 26 | 96.5 | 54.4 | 59.4 | 5 | 40.6 | 10.1016/j.seppur.2019.116374
Polyvinyl chloride | *CC(*)Cl |  | 15 | 40 | PEG | 6000 | 4 | Ag-TiO2 | 1 | NMP | 22.9 | 2 | BSA | 250 | 66000 | BSA | 250 | 30 | 96.1 | 54.9 | 59.4 | 4.5 | 40.6 | 10.1016/j.seppur.2019.116374
Polyvinyl chloride | *CC(*)Cl |  | 15 | 40 | PEG | 6000 | 4 | Ag-TiO2 | 2 | NMP | 22.9 | 2 | BSA | 250 | 66000 | BSA | 250 | 27.5 | 95.8 | 57.1 | 60.6 | 3.5 | 39.4 | 10.1016/j.seppur.2019.116374
Polyvinyl chloride | *CC(*)Cl |  | 15 | 40 | PEG | 6000 | 4 | Ag-TiO2 | 4 | NMP | 22.9 | 2 | BSA | 250 | 66000 | BSA | 250 | 27 | 95 | 58.9 | 64.9 | 6 | 35.1 | 10.1016/j.seppur.2019.116374
Polyvinyl chloride | *CC(*)Cl |  | 15 | 40 | PEG | 6000 | 4 | none | 0 | NMP | 22.9 | 2 | Lanasol blue 3R | 100 | 789.377 | BSA | 250 | 20.5 | 92.3 | 43.7 | 47.7 | 4 | 52.3 | 10.1016/j.seppur.2019.116374
Polyvinyl chloride | *CC(*)Cl |  | 15 | 40 | PEG | 6000 | 4 | TiO2 NPs-5 | 1 | NMP | 22.9 | 2 | Lanasol blue 3R | 100 | 789.377 | BSA | 250 | 22 | 93 | 51.3 | 52.3 | 1 | 47.7 | 10.1016/j.seppur.2019.116374
Polyvinyl chloride | *CC(*)Cl |  | 15 | 40 | PEG | 6000 | 4 | Ag-TiO2 | 0.25 | NMP | 22.9 | 2 | Lanasol blue 3R | 100 | 789.377 | BSA | 250 | 27.5 | 95.2 | 54.1 | 56.6 | 2.5 | 43.4 | 10.1016/j.seppur.2019.116374
Polyvinyl chloride | *CC(*)Cl |  | 15 | 40 | PEG | 6000 | 4 | Ag-TiO2 | 0.5 | NMP | 22.9 | 2 | Lanasol blue 3R | 100 | 789.377 | BSA | 250 | 26 | 94 | 54.4 | 59.4 | 5 | 40.6 | 10.1016/j.seppur.2019.116374
Polyvinyl chloride | *CC(*)Cl |  | 15 | 40 | PEG | 6000 | 4 | Ag-TiO2 | 1 | NMP | 22.9 | 2 | Lanasol blue 3R | 100 | 789.377 | BSA | 250 | 30 | 95.1 | 54.9 | 59.4 | 4.5 | 40.6 | 10.1016/j.seppur.2019.116374
Polyvinyl chloride | *CC(*)Cl |  | 15 | 40 | PEG | 6000 | 4 | Ag-TiO2 | 2 | NMP | 22.9 | 2 | Lanasol blue 3R | 100 | 789.377 | BSA | 250 | 27.5 | 95.7 | 57.1 | 60.6 | 3.5 | 39.4 | 10.1016/j.seppur.2019.116374
Polyvinyl chloride | *CC(*)Cl |  | 15 | 40 | PEG | 6000 | 4 | Ag-TiO2 | 4 | NMP | 22.9 | 2 | Lanasol blue 3R | 100 | 789.377 | BSA | 250 | 27 | 98.6 | 58.9 | 64.9 | 6 | 35.1 | 10.1016/j.seppur.2019.116374
Polyvinyl chloride | *CC(*)Cl |  | 15 | 40 | PEG | 6000 | 4 | TiO2 NPs-5 | 0.2 | NMP | 22.9 | 2 | BSA | 500 | 66000 | BSA | 500 | 110.5 | 93 | 33.94 | 75 | 41.06 | 25 | 10.1016/j.memsci.2014.08.051
Polyvinyl chloride | *CC(*)Cl |  | 15 | 40 | PEG | 6000 | 4 | TiO2 NPs-5 | 0.5 | NMP | 22.9 | 2 | BSA | 500 | 66000 | BSA | 500 | 142 | 95 | 30.63 | 79 | 48.37 | 21 | 10.1016/j.memsci.2014.08.051
Polyvinyl chloride | *CC(*)Cl |  | 15 | 40 | PEG | 6000 | 4 | TiO2 NPs-5 | 1 | NMP | 22.9 | 2 | BSA | 500 | 66000 | BSA | 500 | 161.5 | 96 | 26.93 | 84 | 57.07 | 16 | 10.1016/j.memsci.2014.08.051
Polyvinyl chloride | *CC(*)Cl |  | 15 | 40 | PEG | 6000 | 4 | TiO2 NPs-5 | 2 | NMP | 22.9 | 2 | BSA | 500 | 66000 | BSA | 500 | 217.5 | 98 | 25.97 | 89 | 63.03 | 11 | 10.1016/j.memsci.2014.08.051
Polyvinyl chloride | *CC(*)Cl |  | 15 | 40 | PEG | 6000 | 4 | TiO2 NPs-5 | 4 | NMP | 22.9 | 2 | BSA | 500 | 66000 | BSA | 500 | 201.5 | 95.5 | 24.81 | 86 | 61.19 | 14 | 10.1016/j.memsci.2014.08.051
Polyethersulfone | *Oc1ccc(S(=O)(=O)c2ccc(*)cc2)cc1 | 58000 | 16 | 42 | PVP | 40000 | 2 | none | 0 | NMP | 22.9 | 1 | HA | 100 |  | HA | 100 | 193.9 | 42.5 | 58 | 73 | 15 | 27 | 10.1016/j.seppur.2021.118311
Polyethersulfone | *Oc1ccc(S(=O)(=O)c2ccc(*)cc2)cc1 | 58000 | 16 | 42 | PVP | 40000 | 2 | SPDA | 1 | NMP | 22.9 | 1 | HA | 100 |  | HA | 100 | 448.9 | 64 | 33.5 | 83.5 | 50 | 16.5 | 10.1016/j.seppur.2021.118311
Polyethersulfone | *Oc1ccc(S(=O)(=O)c2ccc(*)cc2)cc1 | 58000 | 16 | 42 | PVP | 40000 | 2 | SPDA | 2 | NMP | 22.9 | 1 | HA | 100 |  | HA | 100 | 515.8 | 72.5 | 37 | 89 | 52 | 11 | 10.1016/j.seppur.2021.118311
Polyethersulfone | *Oc1ccc(S(=O)(=O)c2ccc(*)cc2)cc1 | 58000 | 16 | 42 | PVP | 40000 | 2 | none | 0 | NMP | 22.9 | 1 | BSA | 100 | 66000 | BSA | 100 | 193.9 | 46 | 48.75 | 61.25 | 12.5 | 38.75 | 10.1016/j.seppur.2021.118311
Polyethersulfone | *Oc1ccc(S(=O)(=O)c2ccc(*)cc2)cc1 | 58000 | 16 | 42 | PVP | 40000 | 2 | SPDA | 1 | NMP | 22.9 | 1 | BSA | 100 | 66000 | BSA | 100 | 448.9 | 66 | 27.5 | 70 | 42.5 | 30 | 10.1016/j.seppur.2021.118311
Polyethersulfone | *Oc1ccc(S(=O)(=O)c2ccc(*)cc2)cc1 | 58000 | 16 | 42 | PVP | 40000 | 2 | SPDA | 2 | NMP | 22.9 | 1 | BSA | 100 | 66000 | BSA | 100 | 515.8 | 76 | 31.2 | 76.2 | 45 | 23.8 | 10.1016/j.seppur.2021.118311
Polyethersulfone | *Oc1ccc(S(=O)(=O)c2ccc(*)cc2)cc1 | 58000 | 16 | 42 | PVP | 40000 | 2 | SPDA | 4 | NMP | 22.9 | 1 | BSA | 100 | 66000 | BSA | 100 | 475.6 | 82.5 | 30 | 80 | 50 | 20 | 10.1016/j.seppur.2021.118311
Polyethersulfone | *Oc1ccc(S(=O)(=O)c2ccc(*)cc2)cc1 | 58000 | 16 | 42 | PVP | 40000 | 2 | none | 0 | NMP | 22.9 | 1 | SA | 100 |  | SA | 100 | 193.9 | 35 | 69 | 74 | 5 | 26 | 10.1016/j.seppur.2021.118311
Polyethersulfone | *Oc1ccc(S(=O)(=O)c2ccc(*)cc2)cc1 | 58000 | 16 | 42 | PVP | 40000 | 2 | SPDA | 1 | NMP | 22.9 | 1 | SA | 100 |  | SA | 100 | 448.9 | 55 | 39 | 77 | 38 | 23 | 10.1016/j.seppur.2021.118311
Polyethersulfone | *Oc1ccc(S(=O)(=O)c2ccc(*)cc2)cc1 | 58000 | 16 | 42 | PVP | 40000 | 2 | SPDA | 2 | NMP | 22.9 | 1 | SA | 100 |  | SA | 100 | 515.8 | 62.5 | 40 | 83 | 43 | 17 | 10.1016/j.seppur.2021.118311
Polyethersulfone | *Oc1ccc(S(=O)(=O)c2ccc(*)cc2)cc1 | 58000 | 16 | 42 | PVP | 40000 | 2 | SPDA | 4 | NMP | 22.9 | 1 | SA | 100 |  | SA | 100 | 475.6 | 70 | 39.5 | 87.5 | 48 | 12.5 | 10.1016/j.seppur.2021.118311
Polyvinylidene fluoride | *CC(*)(F)F |  | 15 | 29.2 | PVP |  | 1 | none | 0 | NMP | 22.7 | 1 | BSA | 100 | 66000 | BSA | 1000 | 59.7 | 71.4 | 12.5 | 32.5 | 20 | 67.5 | 10.1039/C2TA01415G
Polyvinylidene fluoride | *CC(*)(F)F |  | 15 | 29.2 | PVP |  | 1 | OMWCNTs | 1 | NMP | 22.7 | 1 | BSA | 100 | 66000 | BSA | 1000 | 120 | 93.1 | 32 | 80 | 48 | 20 | 10.1039/C2TA01415G
Polyvinylidene fluoride | *CC(*)(F)F | 470000 | 13 | 29.2 | none |  | 0 | none | 0 | NMP | 22.7 | 1 | BSA | 100 | 68000 | BSA | 100 | 14.8 | 98.5 | 49.05 | 65.5 | 16.45 | 34.5 | 10.1016/j.jece.2013.05.014
Polyvinylidene fluoride | *CC(*)(F)F | 470000 | 13 | 29.2 | none |  | 0 | GO-6 | 0.5 | NMP | 22.7 | 1 | BSA | 100 | 68000 | BSA | 100 | 18.6 | 98.5 | 58.44 | 73 | 14.56 | 27 | 10.1016/j.jece.2013.05.014
Polyvinylidene fluoride | *CC(*)(F)F | 470000 | 13 | 29.2 | none |  | 0 | GO-6 | 1 | NMP | 22.7 | 1 | BSA | 100 | 68000 | BSA | 100 | 25.55 | 98.5 | 53.27 | 79.5 | 26.23 | 20.5 | 10.1016/j.jece.2013.05.014
Polyvinylidene fluoride | *CC(*)(F)F | 470000 | 13 | 29.2 | none |  | 0 | GO-6 | 2 | NMP | 22.7 | 1 | BSA | 100 | 68000 | BSA | 100 | 26.49 | 98.5 | 53.64 | 88.56 | 34.92 | 11.44 | 10.1016/j.jece.2013.05.014
poly(m-phenylene isophthalamide) | *Nc1cccc(NC(=O)c2cccc(C(*)=O)c2)c1 | 200000 | 12 |  | none |  | 0 | LiCl | 5 | NMP | 22.7 | 1 | BSA | 1000 | 68000 | BSA | 1000 | 345.48 | 95.62 | 34.73 | 82.7 | 47.97 | 17.3 | 10.1016/j.seppur.2021.120106
poly(m-phenylene isophthalamide) | *Nc1cccc(NC(=O)c2cccc(C(*)=O)c2)c1 | 200000 | 12 |  | Pluronic F127 | 12600 | 0.5 | LiCl | 5 | NMP | 22.7 | 1 | BSA | 1000 | 68000 | BSA | 1000 | 420 | 95 | 30.95 | 82.5 | 51.55 | 17.5 | 10.1016/j.seppur.2021.120106
poly(m-phenylene isophthalamide) | *Nc1cccc(NC(=O)c2cccc(C(*)=O)c2)c1 | 200000 | 12 |  | Pluronic F127 | 12600 | 1 | LiCl | 5 | NMP | 22.7 | 1 | BSA | 1000 | 68000 | BSA | 1000 | 500 | 93.5 | 30 | 84 | 54 | 16 | 10.1016/j.seppur.2021.120106
poly(m-phenylene isophthalamide) | *Nc1cccc(NC(=O)c2cccc(C(*)=O)c2)c1 | 200000 | 12 |  | Pluronic F127 | 12600 | 1.5 | LiCl | 5 | NMP | 22.7 | 1 | BSA | 1000 | 68000 | BSA | 1000 | 600 | 92.5 | 31.17 | 90 | 58.83 | 10 | 10.1016/j.seppur.2021.120106
poly(m-phenylene isophthalamide) | *Nc1cccc(NC(=O)c2cccc(C(*)=O)c2)c1 | 200000 | 12 |  | Pluronic F127 | 12600 | 2 | LiCl | 5 | NMP | 22.7 | 1 | BSA | 1000 | 68000 | BSA | 1000 | 750 | 92 | 28 | 81 | 53 | 19 | 10.1016/j.seppur.2021.120106
poly(m-phenylene isophthalamide) | *Nc1cccc(NC(=O)c2cccc(C(*)=O)c2)c1 | 200000 | 12 |  | Pluronic F127 | 12600 | 2.5 | LiCl | 5 | NMP | 22.7 | 1 | BSA | 1000 | 68000 | BSA | 1000 | 809.06 | 91.77 | 28.43 | 79.5 | 51.07 | 20.5 | 10.1016/j.seppur.2021.120106
Polyvinylidene fluoride | *CC(*)(F)F |  | 18 | 29.2 | PVP | 29000 | 1 | ZIF-8 (Z1) | 0.02 | NMP | 22.7 | 2 | BSA | 500 | 66000 | BSA | 500 | 97.5 | 98.5 | 40.25 | 71.25 | 31 | 28.75 | 10.1016/j.seppur.2019.115838
Polyvinylidene fluoride | *CC(*)(F)F |  | 18 | 29.2 | PVP | 29000 | 1 | ZIF-8 (Z1) | 0.05 | NMP | 22.7 | 2 | BSA | 500 | 66000 | BSA | 500 | 131 | 98.5 | 45 | 76 | 31 | 24 | 10.1016/j.seppur.2019.115838
Polyvinylidene fluoride | *CC(*)(F)F |  | 18 | 29.2 | PVP | 29000 | 1 | ZIF-8 (Z1) | 0.1 | NMP | 22.7 | 2 | BSA | 500 | 66000 | BSA | 500 | 155.5 | 98.5 | 48.87 | 76.87 | 28 | 23.13 | 10.1016/j.seppur.2019.115838
Polyvinylidene fluoride | *CC(*)(F)F |  | 18 | 29.2 | PVP | 29000 | 1 | ZIF-8 (Z1) | 0.2 | NMP | 22.7 | 2 | BSA | 500 | 66000 | BSA | 500 | 139 | 98.5 | 46.37 | 78.37 | 32 | 21.63 | 10.1016/j.seppur.2019.115838
Polyvinylidene fluoride | *CC(*)(F)F |  | 18 | 29.2 | PVP | 29000 | 1 | ZIF-8 (Z1) | 0.5 | NMP | 22.7 | 2 | BSA | 500 | 66000 | BSA | 500 | 122.5 | 98.5 | 44.7 | 73.2 | 28.5 | 26.8 | 10.1016/j.seppur.2019.115838
Polyvinylidene fluoride | *CC(*)(F)F |  | 18 | 29.2 | PVP | 29000 | 1 | ZIF-8 (Z1) | 1 | NMP | 22.7 | 2 | BSA | 500 | 66000 | BSA | 500 | 102.5 | 98.5 | 40 | 68 | 28 | 32 | 10.1016/j.seppur.2019.115838
Polyvinylidene fluoride | *CC(*)(F)F |  | 18 | 29.2 | PVP | 29000 | 1 | ZIF-8 (Z2) | 0.02 | NMP | 22.7 | 2 | BSA | 500 | 66000 | BSA | 500 | 87.5 | 98.5 | 41.25 | 63.75 | 22.5 | 36.25 | 10.1016/j.seppur.2019.115838
Polyvinylidene fluoride | *CC(*)(F)F |  | 18 | 29.2 | PVP | 29000 | 1 | ZIF-8 (Z2) | 0.05 | NMP | 22.7 | 2 | BSA | 500 | 66000 | BSA | 500 | 107.5 | 98.5 | 47.4 | 69.4 | 22 | 30.6 | 10.1016/j.seppur.2019.115838
Polyvinylidene fluoride | *CC(*)(F)F |  | 18 | 29.2 | PVP | 29000 | 1 | ZIF-8 (Z2) | 0.1 | NMP | 22.7 | 2 | BSA | 500 | 66000 | BSA | 500 | 124 | 98.5 | 43.5 | 71.5 | 28 | 28.5 | 10.1016/j.seppur.2019.115838
Polyvinylidene fluoride | *CC(*)(F)F |  | 18 | 29.2 | PVP | 29000 | 1 | ZIF-8 (Z2) | 0.2 | NMP | 22.7 | 2 | BSA | 500 | 66000 | BSA | 500 | 128 | 98.5 | 46 | 77 | 31 | 23 | 10.1016/j.seppur.2019.115838
Polyvinylidene fluoride | *CC(*)(F)F |  | 18 | 29.2 | PVP | 29000 | 1 | ZIF-8 (Z2) | 0.5 | NMP | 22.7 | 2 | BSA | 500 | 66000 | BSA | 500 | 110 | 98.5 | 43.25 | 71.25 | 28 | 28.75 | 10.1016/j.seppur.2019.115838
Polyvinylidene fluoride | *CC(*)(F)F |  | 18 | 29.2 | PVP | 29000 | 1 | ZIF-8 (Z2) | 1 | NMP | 22.7 | 2 | BSA | 500 | 66000 | BSA | 500 | 92.5 | 98.5 | 42.5 | 67.5 | 25 | 32.5 | 10.1016/j.seppur.2019.115838
Polysulfone | *Oc1ccc(S(=O)(=O)c2ccc(Oc3ccc(C(C)(C)c4ccc(*)cc4)cc3)cc2)cc1 | 22000 | 16.5 | 46.6 | PVP |  | 0.5 | none | 0 | NMP |  | 1 | HA | 20 |  | HA | 20 | 86 | 87.5 | 19.7 | 34.2 | 14.5 | 65.8 | 10.1016/j.envres.2021.112651
Polysulfone | *Oc1ccc(S(=O)(=O)c2ccc(Oc3ccc(C(C)(C)c4ccc(*)cc4)cc3)cc2)cc1 | 22000 | 16.5 | 46.6 | PVP |  | 0.5 | UiO-66-2 | 0.1 | NMP |  | 1 | HA | 20 |  | HA | 20 | 130 | 93.12 | 16 | 48.7 | 32.7 | 51.3 | 10.1016/j.envres.2021.112651
Polysulfone | *Oc1ccc(S(=O)(=O)c2ccc(Oc3ccc(C(C)(C)c4ccc(*)cc4)cc3)cc2)cc1 | 22000 | 16.5 | 46.6 | PVP |  | 0.5 | UiO-66-2 | 0.3 | NMP |  | 1 | HA | 20 |  | HA | 20 | 165 | 95.62 | 13.6 | 59.5 | 45.9 | 40.5 | 10.1016/j.envres.2021.112651
Polysulfone | *Oc1ccc(S(=O)(=O)c2ccc(Oc3ccc(C(C)(C)c4ccc(*)cc4)cc3)cc2)cc1 | 22000 | 16.5 | 46.6 | PVP |  | 0.5 | UiO-66-2 | 0.6 | NMP |  | 1 | HA | 20 |  | HA | 20 | 210 | 98.5 | 5.2 | 87.7 | 82.5 | 12.3 | 10.1016/j.envres.2021.112651
Polysulfone | *Oc1ccc(S(=O)(=O)c2ccc(Oc3ccc(C(C)(C)c4ccc(*)cc4)cc3)cc2)cc1 | 22000 | 16.5 | 46.6 | PVP |  | 0.5 | UiO-66-2 | 0.9 | NMP |  | 1 | HA | 20 |  | HA | 20 | 180 | 98.12 | 8 | 78.7 | 70.7 | 21.3 | 10.1016/j.envres.2021.112651
Polyvinylidene fluoride | *CC(*)(F)F | 400000 | 15 | 29.2 | PVP | 40000 | 1 | none | 0 | NMP | 22.9 | 1 | BSA | 500 | 68000 | BSA | 500 | 142.8 | 68 | 36.2 | 51.2 | 15 | 48.8 | 10.1016/j.seppur.2021.119308
Polyvinylidene fluoride | *CC(*)(F)F | 400000 | 15 | 29.2 | PVP | 40000 | 1 | GO-8 | 0.5 | NMP | 22.9 | 1 | BSA | 500 | 68000 | BSA | 500 | 180 | 81.7 | 46.5 | 62 | 15.5 | 38 | 10.1016/j.seppur.2021.119308
Polyvinylidene fluoride | *CC(*)(F)F | 400000 | 15 | 29.2 | PVP | 40000 | 1 | GO-8 | 1 | NMP | 22.9 | 1 | BSA | 500 | 68000 | BSA | 500 | 195 | 83 | 54.5 | 72 | 17.5 | 28 | 10.1016/j.seppur.2021.119308
Polyvinylidene fluoride | *CC(*)(F)F | 400000 | 15 | 29.2 | PVP | 40000 | 1 | GO-8 | 1.5 | NMP | 22.9 | 1 | BSA | 500 | 68000 | BSA | 500 | 170 | 81.2 | 48.5 | 61 | 12.5 | 39 | 10.1016/j.seppur.2021.119308
Polyvinylidene fluoride | *CC(*)(F)F | 400000 | 15 | 29.2 | PVP | 40000 | 1 | UiO-66-3 | 1 | NMP | 22.9 | 1 | BSA | 500 | 68000 | BSA | 500 | 181.25 | 82.5 | 52.5 | 64.5 | 12 | 35.5 | 10.1016/j.seppur.2021.119308
Polyvinylidene fluoride | *CC(*)(F)F | 400000 | 15 | 29.2 | PVP | 40000 | 1 | GO-UiO-66 | 0.5 | NMP | 22.9 | 1 | BSA | 500 | 68000 | BSA | 500 | 212.5 | 84 | 50 | 66 | 16 | 34 | 10.1016/j.seppur.2021.119308
Polyvinylidene fluoride | *CC(*)(F)F | 400000 | 15 | 29.2 | PVP | 40000 | 1 | GO-UiO-66 | 1 | NMP | 22.9 | 1 | BSA | 500 | 68000 | BSA | 500 | 262.5 | 93 | 56.5 | 82 | 25.5 | 18 | 10.1016/j.seppur.2021.119308
Polyvinylidene fluoride | *CC(*)(F)F | 400000 | 15 | 29.2 | PVP | 40000 | 1 | GO-UiO-66 | 1.5 | NMP | 22.9 | 1 | BSA | 500 | 68000 | BSA | 500 | 233.5 | 86.25 | 55 | 70 | 15 | 30 | 10.1016/j.seppur.2021.119308
Polysulfone | *Oc1ccc(S(=O)(=O)c2ccc(Oc3ccc(C(C)(C)c4ccc(*)cc4)cc3)cc2)cc1 |  | 18 | 46.6 | PVP |  | 1 | none | 0 | NMP | 22.7 | 1 | BSA | 200 | 66000 | BSA | 200 | 98 | 92 | 73.6 | 80 | 6.4 | 20 | 10.1016/j.seppur.2021.120162
Polysulfone | *Oc1ccc(S(=O)(=O)c2ccc(Oc3ccc(C(C)(C)c4ccc(*)cc4)cc3)cc2)cc1 |  | 18 | 46.6 | PVP |  | 1 | DPPA-GO | 0.1 | NMP | 22.7 | 1 | BSA | 200 | 66000 | BSA | 200 | 187 | 96 | 60 | 80 | 20 | 20 | 10.1016/j.seppur.2021.120162
Polysulfone | *Oc1ccc(S(=O)(=O)c2ccc(Oc3ccc(C(C)(C)c4ccc(*)cc4)cc3)cc2)cc1 |  | 18 | 46.6 | PVP |  | 1 | DPPA-GO | 0.3 | NMP | 22.7 | 1 | BSA | 200 | 66000 | BSA | 200 | 213 | 96 | 62.74 | 76.47 | 13.73 | 23.53 | 10.1016/j.seppur.2021.120162
Polysulfone | *Oc1ccc(S(=O)(=O)c2ccc(Oc3ccc(C(C)(C)c4ccc(*)cc4)cc3)cc2)cc1 |  | 18 | 46.6 | PVP |  | 1 | DPPA-GO | 0.5 | NMP | 22.7 | 1 | BSA | 200 | 66000 | BSA | 200 | 245.1 | 95.8 | 53.95 | 77.19 | 23.24 | 22.81 | 10.1016/j.seppur.2021.120162
Polysulfone | *Oc1ccc(S(=O)(=O)c2ccc(Oc3ccc(C(C)(C)c4ccc(*)cc4)cc3)cc2)cc1 |  | 18 | 46.6 | PVP |  | 1 | DPPA-GO | 1 | NMP | 22.7 | 1 | BSA | 200 | 66000 | BSA | 200 | 235 | 94.5 | 41.95 | 70.27 | 28.32 | 29.73 | 10.1016/j.seppur.2021.120162
Polyethersulfone | *Oc1ccc(S(=O)(=O)c2ccc(*)cc2)cc1 | 58000 | 16 | 42 | PVP | 40000 | 1 | none | 0 | NMP | 22.9 | 1 | BSA | 500 | 66000 | BSA | 500 | 139.3 | 95.5 | 12 | 72 | 60 | 28 | 10.1016/j.memsci.2021.119779
Polyethersulfone | *Oc1ccc(S(=O)(=O)c2ccc(*)cc2)cc1 | 58000 | 16 | 42 | PVP | 40000 | 1 | QSiPD-rGO | 1 | NMP | 22.9 | 1 | BSA | 500 | 66000 | BSA | 500 | 162.5 | 98.67 | 13.5 | 75 | 61.5 | 25 | 10.1016/j.memsci.2021.119779
Polyethersulfone | *Oc1ccc(S(=O)(=O)c2ccc(*)cc2)cc1 | 58000 | 16 | 42 | PVP | 40000 | 1 | QSiPD-rGO | 2 | NMP | 22.9 | 1 | BSA | 500 | 66000 | BSA | 500 | 212.5 | 99.2 | 14.3 | 78.3 | 64 | 21.7 | 10.1016/j.memsci.2021.119779
Polyethersulfone | *Oc1ccc(S(=O)(=O)c2ccc(*)cc2)cc1 | 58000 | 16 | 42 | PVP | 40000 | 1 | QSiPD-rGO | 4 | NMP | 22.9 | 1 | BSA | 500 | 66000 | BSA | 500 | 218 | 99 | 14 | 79 | 65 | 21 | 10.1016/j.memsci.2021.119779
Polyethersulfone | *Oc1ccc(S(=O)(=O)c2ccc(*)cc2)cc1 | 58000 | 16 | 42 | PVP | 40000 | 1 | QSiPD-rGO | 6 | NMP | 22.9 | 1 | BSA | 500 | 66000 | BSA | 500 | 269.4 | 98.1 | 17.5 | 85 | 67.5 | 15 | 10.1016/j.memsci.2021.119779
Polyvinylidene fluoride | *CC(*)(F)F |  | 16 | 29.2 | PVP |  | 3 | GO-9 | 0.5 | NMP | 22.7 | 1 | BSA | 500 | 66000 | BSA | 500 | 570 | 88.5 | 24.39 | 88.9 | 64.51 | 11.1 | 10.1016/j.seppur.2019.116038
Polyvinylidene fluoride | *CC(*)(F)F |  | 16 | 29.2 | PVP |  | 3 | PFSA | 0.5 | NMP | 22.7 | 1 | BSA | 500 | 66000 | BSA | 500 | 450 | 88 | 26.67 | 83.1 | 56.43 | 16.9 | 10.1016/j.seppur.2019.116038
Cellulose acetate | CC(=O)OC[C@H]1O[C@@H](O*)[C@H](OC(C)=O)[C@@H](O)[C@@H]1O* | 30000 | 16 | 63.55 | PEG | 400 | 2 | CNC-2 | 3 | NMP | 24.8 | 2 | BSA | 200 | 68000 | BSA | 1000 | 10 | 92 | 75 | 83 | 8 | 17 | 10.1016/j.carbpol.2017.06.064
Cellulose acetate | CC(=O)OC[C@H]1O[C@@H](O*)[C@H](OC(C)=O)[C@@H](O)[C@@H]1O* | 30000 | 16 | 63.55 | PEG | 400 | 2 | CNC-2 | 5 | NMP | 24.8 | 2 | BSA | 200 | 68000 | BSA | 1000 | 20 | 92.5 | 83.5 | 89.5 | 6 | 10.5 | 10.1016/j.carbpol.2017.06.064
Cellulose acetate | CC(=O)OC[C@H]1O[C@@H](O*)[C@H](OC(C)=O)[C@@H](O)[C@@H]1O* | 30000 | 16 | 63.55 | PEG | 400 | 2 | CNC-2 | 15 | NMP | 24.8 | 2 | BSA | 200 | 68000 | BSA | 1000 | 90 | 90 | 62 | 83 | 21 | 17 | 10.1016/j.carbpol.2017.06.064
Cellulose acetate | CC(=O)OC[C@H]1O[C@@H](O*)[C@H](OC(C)=O)[C@@H](O)[C@@H]1O* |  | 15 | 63.55 | PVP | 25000 | 2 | none | 0 | NMP | 22.9 | 1 | BSA | 1000 | 68000 | BSA | 1000 | 46.25 | 92 | 25.18 | 60.18 | 35 | 39.82 | 10.1002/app.43946
Cellulose acetate | CC(=O)OC[C@H]1O[C@@H](O*)[C@H](OC(C)=O)[C@@H](O)[C@@H]1O* |  | 15 | 63.55 | PVP | 25000 | 2 | CNC-3 | 0.5 | NMP | 22.9 | 1 | BSA | 1000 | 68000 | BSA | 1000 | 77 | 97 | 30 | 68 | 38 | 32 | 10.1002/app.43946
Cellulose acetate | CC(=O)OC[C@H]1O[C@@H](O*)[C@H](OC(C)=O)[C@@H](O)[C@@H]1O* |  | 15 | 63.55 | PVP | 25000 | 2 | CNC-3 | 1.2 | NMP | 22.9 | 1 | BSA | 1000 | 68000 | BSA | 1000 | 15 | 95 | 30.24 | 72.24 | 42 | 27.76 | 10.1002/app.43946
Polyvinyl chloride | *CC(*)Cl | 90000 | 17 | 40 | PEG | 2000 | 5 | none | 0 | NMP | 22.9 | 2 | BSA | 1000 | 68000 | BSA | 1000 | 80.8 | 84.94 | 39.67 | 70 | 30.33 | 30 | 10.1016/j.memsci.2017.04.011

## 2
fabricaiton conditions | [12 empty] | membrane properties
polymer | polymer SMILES string | polymer MW (g/mol) | polymer wt% | intrinsic viscosity (dl/g) | polymer surface tension (mN/m) | pore maker | pore maker molecular weight (Da) | pore maker wt% (pore maker weight to total weight) | additive | additive wt% (additive weight to polymer) | organic solvent | solubility parameter (MPa1/2) | mean pore radius (nm) | overall porosity (%) | contact angle (degree)
Polyphenylsulfone |  |  | 15 |  |  | PEG | 1000 | 6 | none | 0 | DMAc | 22.7 | 16.7 | 30.8 | 93.4
Polyphenylsulfone |  |  | 15 |  |  | PEG | 1000 | 6 | GO-1 | 0.5 | DMAc | 22.7 | 20.4 | 49.6 | 81.1
Polyphenylsulfone |  |  | 15 |  |  | PEG | 1000 | 6 | GO-1 | 1 | DMAc | 22.7 | 25.9 | 57.2 | 73.7
Polyphenylsulfone |  |  | 15 |  |  | PEG | 1000 | 6 | GO-1 | 1.5 | DMAc | 22.7 | 30.1 | 63.7 | 67.1
Polyphenylsulfone |  |  | 15 |  |  | PEG | 1000 | 6 | GO-1 | 2 | DMAc | 22.7 | 48.3 | 76.8 | 65
Polyethersulfone |  | 58000 | 15 | 0.41 | 42 | none |  | 0 | CNC-1 | 0 | DMF | 24.8 | 68.2 | 61 | 63
Polyethersulfone |  | 58000 | 15 | 0.41 | 42 | none |  | 0 | CNC-1 | 0.075 | DMF | 24.8 | 68.8 | 68 | 60.4
Polyethersulfone |  | 58000 | 15 | 0.41 | 42 | none |  | 0 | CNC-1 | 0.12 | DMF | 24.8 | 69.1 | 71 | 54.3
Polyethersulfone |  | 58000 | 15 | 0.41 | 42 | none |  | 0 | CNC-1 | 0.15 | DMF | 24.8 | 69.2 | 72 | 51.9
Polyethersulfone |  | 58000 | 15 | 0.41 | 42 | none |  | 0 | CNC-1 | 0.3 | DMF | 24.8 | 69.3 | 72 | 50.1
Polyethersulfone |  | 58000 | 15 | 0.41 | 42 | none |  | 0 | CNC-1 | 0.75 | DMF | 24.8 | 64.2 | 73 | 48.2
Polysulfone | CC(C)(c1ccc(O)cc1)c2ccc(O)cc2.Oc3ccc(cc3)S(=O)(=O)c4ccc(O)cc10 | 35000 | 16 | 0.408 | 46.6 | none |  | 0 | Arabic Gum | 0 | DMAc | 22.7 | 24 | 53 | 85
Polysulfone | CC(C)(c1ccc(O)cc1)c2ccc(O)cc2.Oc3ccc(cc3)S(=O)(=O)c4ccc(O)cc12 | 35000 | 16 | 0.408 | 46.6 | none |  | 0 | Arabic Gum | 1 | DMAc | 22.7 | 36 | 62 | 59
Polysulfone | CC(C)(c1ccc(O)cc1)c2ccc(O)cc2.Oc3ccc(cc3)S(=O)(=O)c4ccc(O)cc13 | 35000 | 16 | 0.408 | 46.6 | none |  | 0 | Arabic Gum | 3 | DMAc | 22.7 | 37 | 65 | 58
Polysulfone | CC(C)(c1ccc(O)cc1)c2ccc(O)cc2.Oc3ccc(cc3)S(=O)(=O)c4ccc(O)cc14 | 35000 | 16 | 0.408 | 46.6 | none |  | 0 | Arabic Gum | 5 | DMAc | 22.7 | 35 | 64 | 50
Polysulfone | CC(C)(c1ccc(O)cc1)c2ccc(O)cc2.Oc3ccc(cc3)S(=O)(=O)c4ccc(O)cc15 | 35000 | 16 | 0.408 | 46.6 | none |  | 0 | Arabic Gum | 7 | DMAc | 22.7 | 30 | 58 | 47
Polyethersulfone |  |  | 20 | 0.41 | 42 | none |  | 0 | TiO2 NPs-1 | 0.4 | NMP | 22.9 | 6 | 66.6 | 44.1
Polyethersulfone |  |  | 20 | 0.41 | 42 | none |  | 0 | Al2O3 NPs-1 | 0.4 | NMP | 22.9 | 6 | 62.1 | 37.8
Polyethersulfone |  |  | 20 | 0.41 | 42 | none |  | 0 | ZrO2 NPs | 0.4 | NMP | 22.9 | 6 | 64.3 | 48.6
Polyvinylidene fluoride | FC(F)=C | 475637 | 20 | 1.22 | 29.2 | none |  | 0 | PVP-g-MMT | 0 | DMAC | 22.7 | 14.44 | 55.3 | 88.9
Polyvinylidene fluoride | FC(F)=C | 475637 | 20 | 1.22 | 29.2 | none |  | 0 | PVP-g-MMT | 1 | DMAC | 22.7 | 15.06 | 79.6 | 82.6
Polyvinylidene fluoride | FC(F)=C | 475637 | 20 | 1.22 | 29.2 | none |  | 0 | PVP-g-MMT | 2 | DMAC | 22.7 | 15.77 | 76.3 | 81.3
Polyvinylidene fluoride | FC(F)=C | 475637 | 20 | 1.22 | 29.2 | none |  | 0 | PVP-g-MMT | 4 | DMAC | 22.7 | 15.79 | 76.1 | 76.9
Polyvinylidene fluoride | FC(F)=C | 475637 | 20 | 1.22 | 29.2 | none |  | 0 | PVP-g-MMT | 6 | DMAC | 22.7 | 14.71 | 81.3 | 77.4
Polyvinyl chloride | ClC=C |  | 15 | 0.84 | 40 | PEG | 6000 | 4 | ZnO NPs-1 | 0 | NMP | 22.9 | 9.3 | 67.9 | 67.5
Polyvinyl chloride | ClC=C |  | 15 | 0.84 | 40 | PEG | 6000 | 4 | ZnO NPs-1 | 0.3 | NMP | 22.9 | 9.8 | 70.5 | 65.4
Polyvinyl chloride | ClC=C |  | 15 | 0.84 | 40 | PEG | 6000 | 4 | ZnO NPs-1 | 1 | NMP | 22.9 | 10.5 | 75.1 | 62.1
Polyvinyl chloride | ClC=C |  | 15 | 0.84 | 40 | PEG | 6000 | 4 | ZnO NPs-1 | 2 | NMP | 22.9 | 11.2 | 77.3 | 57.8
Polyvinyl chloride | ClC=C |  | 15 | 0.84 | 40 | PEG | 6000 | 4 | ZnO NPs-1 | 3 | NMP | 22.9 | 12.1 | 79.8 | 54.5
Polyvinyl chloride | ClC=C |  | 15 | 0.84 | 40 | PEG | 6000 | 4 | ZnO NPs-1 | 4 | NMP | 22.9 | 11.5 | 76.2 | 52.2
Polyethersulfone |  |  |  | 0.41 | 42 | PVP |  | 8 | SiO2/N-Halamine | 0 | DMAc | 22.7 | 35.09 | 58.6 | 90.7
Polyethersulfone |  |  |  | 0.41 | 42 | PVP |  | 8 | SiO2/N-Halamine | 2.5 | DMAc | 22.7 | 42.91 | 59.1 | 77
Polyethersulfone |  |  |  | 0.41 | 42 | PVP |  | 8 | SiO2/N-Halamine | 5 | DMAc | 22.7 | 48.73 | 59.5 | 72
Polyethersulfone |  |  |  | 0.41 | 42 | PVP |  | 8 | SiO2/N-Halamine | 7.5 | DMAc | 22.7 | 32.04 | 58.9 | 68
Polyvinylidene fluoride | FC(F)=C |  | 14 | 1.22 | 29.2 | none |  | 0 | none | 0 | DMF | 24.8 | 12.5 | 30 | 81.28
Polyvinylidene fluoride | FC(F)=C |  | 13.3 | 1.22 | 29.2 | none |  | 0 | CNC-2 | 0.7 | DMF | 24.8 | 17 | 35 | 73.95
Polyvinylidene fluoride | FC(F)=C |  | 12.6 | 1.22 | 29.2 | none |  | 0 | CNC-2 | 1.4 | DMF | 24.8 | 24 | 40 | 78.55
Polyvinylidene fluoride | FC(F)=C |  | 11.2 | 1.22 | 29.2 | none |  | 0 | CNC-2 | 2.8 | DMF | 24.8 | 25 | 50 | 79.37
Polyvinylidene fluoride | FC(F)=C |  | 9.8 | 1.22 | 29.2 | none |  | 0 | CNC-2 | 4.2 | DMF | 24.8 | 32 | 70 | 82.95
Polyethersulfone |  | 58000 | 21 | 0.41 | 42 | PVP | 58000 | 1 | g-C3N4-1 | 0.05 | DMAc | 22.7 | 3.7 | 69.3 | 60.2
Polyethersulfone |  | 58000 | 21 | 0.41 | 42 | PVP58000 | 58000 | 1 | g-C3N4-1 | 0.1 | DMAc | 22.7 | 3.3 | 72.5 | 57.1
Polyethersulfone |  | 58000 | 21 | 0.41 | 42 | PVP58000 | 58000 | 1 | g-C3N4-1 | 0.25 | DMAc | 22.7 | 3.8 | 73.4 | 54.4
Polyethersulfone |  | 58000 | 21 | 0.41 | 42 | PVP58000 | 58000 | 1 | g-C3N4-1 | 0.5 | DMAc | 22.7 | 4.1 | 75.6 | 53.2
Polyethersulfone |  | 58000 | 21 | 0.41 | 42 | PVP58000 | 58000 | 1 | g-C3N4-1 | 1 | DMAc | 22.7 | 5.3 | 78.8 | 52.4
Polyethersulfone |  | 58000 | 21 | 0.41 | 42 | PVP58000 | 58000 | 1 | g-C3N4-1 | 2 | DMAc | 22.7 | 4.1 | 72.6 | 51.8
Polysulfone | CC(C)(c1ccc(O)cc1)c2ccc(O)cc2.Oc3ccc(cc3)S(=O)(=O)c4ccc(O)cc4 | 35000 | 16 | 0.408 | 46.6 | Arabic Gum | 250000 | 0.1 | none | 0 | DMAC | 22.7 | 51 | 57 | 73
Polysulfone | CC(C)(c1ccc(O)cc1)c2ccc(O)cc2.Oc3ccc(cc3)S(=O)(=O)c4ccc(O)cc4 | 35000 | 16 | 0.408 | 46.6 | Arabic Gum | 250000 | 0.5 | none | 0 | DMAC | 22.7 | 55 | 58 | 67
Polysulfone | CC(C)(c1ccc(O)cc1)c2ccc(O)cc2.Oc3ccc(cc3)S(=O)(=O)c4ccc(O)cc4 | 35000 | 16 | 0.408 | 46.6 | Arabic Gum | 250000 | 1 | none | 0 | DMAC | 22.7 | 60 | 62 | 51
Polysulfone | CC(C)(c1ccc(O)cc1)c2ccc(O)cc2.Oc3ccc(cc3)S(=O)(=O)c4ccc(O)cc4 | 35000 | 16 | 0.408 | 46.6 | Arabic Gum | 250000 | 1.5 | none | 0 | DMAC | 22.7 | 50.5 | 66 | 47
Polysulfone | CC(C)(c1ccc(O)cc1)c2ccc(O)cc2.Oc3ccc(cc3)S(=O)(=O)c4ccc(O)cc4 | 35000 | 16 | 0.408 | 46.6 | Arabic Gum | 250000 | 2 | none | 0 | DMAC | 22.7 | 46 | 68 | 43
Polysulfone | CC(C)(c1ccc(O)cc1)c2ccc(O)cc2.Oc3ccc(cc3)S(=O)(=O)c4ccc(O)cc4 | 35000 | 16 | 0.408 | 46.6 | Arabic Gum | 250000 | 3 | none | 0 | DMAC | 22.7 | 37 | 66.5 | 40
Polyethersulfone |  |  | 18 | 0.41 | 42 | none |  | 0 | none | 0 | NMP | 22.9 | 11.6 | 80.2 | 68
Polyethersulfone |  |  | 18 | 0.41 | 42 | none |  | 0 | TiO2-SO3H | 2 | NMP | 22.9 | 16.6 | 75.3 | 52
Polyethersulfone |  |  | 18 | 0.41 | 42 | none |  | 0 | TiO2 NPs-2 | 2 | NMP | 22.9 | 14.9 | 73.9 | 56
Polyethersulfone |  | 51000 | 16 | 0.41 | 42 | none |  | 0 | none | 0 | DMAc | 22.7 | 21.6 | 72.3 | 80
Sulfonated polyethersulfone |  |  | 16 |  |  | none |  | 0 | none | 0 | DMAc | 22.7 | 21.9 | 76.2 | 60
Sulfonated polyethersulfone |  |  | 16 |  |  | none |  | 0 | UiO-66-NH2 | 5 | DMAc | 22.7 | 20.7 | 78.6 | 26.2
Sulfonated polyethersulfone |  |  | 16 |  |  | none |  | 0 | UiO-66-NH2 | 10 | DMAc | 22.7 | 20.8 | 79 | 21.3
Polyethersulfone |  | 51000 | 16 | 0.41 | 42 | none |  | 0 | UiO-66-NH2 | 5 | DMAc | 22.7 | 20.4 | 76.1 | 44
Polyethersulfone |  | 51000 | 16 | 0.41 | 42 | none |  | 0 | UiO-66-NH2 | 10 | DMAc | 22.7 | 15.9 | 71.1 | 34.7
Sulfonated polyethersulfone |  | 51000 | 16 |  |  | none |  | 0 | UiO-66-1 | 5 | DMAc | 22.7 | 20.5 | 76.5 | 36
Sulfonated polyethersulfone |  | 51000 | 16 |  |  | none |  | 0 | UiO-66-1 | 10 | DMAc | 22.7 | 20.8 | 76.9 | 34
Polyethersulfone |  | 51000 | 16 | 0.41 | 42 | none |  | 0 | UiO-66-1 | 5 | DMAc | 22.7 | 21.5 | 76.6 | 50
Polyethersulfone |  | 51000 | 16 | 0.41 | 42 | none |  | 0 | UiO-66-1 | 10 | DMAc | 22.7 | 21.3 | 77.5 | 47
Polyethersulfone |  | 58000 | 14 | 0.41 | 42 | none |  | 0 | none | 0 | DMSO | 26.7 | 17.03 | 56.83 | 75.42
Polyethersulfone |  | 58000 | 14 | 0.41 | 42 | none |  | 0 | g-C3N4-2 | 0.5 | DMSO | 26.7 | 18.03 | 80.46 | 74.2
Polyethersulfone |  | 58000 | 14 | 0.41 | 42 | none |  | 0 | g-C3N4-2 | 1 | DMSO | 26.7 | 25.83 | 80.63 | 70.54
Polyethersulfone |  | 58000 | 14 | 0.41 | 42 | none |  | 0 | g-C3N4-2 | 2 | DMSO | 26.7 | 27.03 | 81.83 | 67.54
Polyethersulfone |  | 58000 | 20 | 0.41 | 42 | PVP |  | 5 | none | 0 | DMF | 24.8 | 4.6 | 73 | 78.75
Polyethersulfone |  | 58000 | 20 | 0.41 | 42 | PVP |  | 5 | PMO-SO3H/SiO2-NR | 1 | DMF | 24.8 | 6.3 | 76 | 71.25
Polyethersulfone |  | 58000 | 20 | 0.41 | 42 | PVP |  | 5 | PMO-SO3H/SiO2-NR | 3 | DMF | 24.8 | 8.5 | 81 | 60
Polyethersulfone |  | 58000 | 20 | 0.41 | 42 | PVP |  | 5 | PMO-SO3H/SiO2-NR | 5 | DMF | 24.8 | 7.8 | 79 | 56.25
Polyethersulfone |  | 58000 | 20 | 0.41 | 42 | PVP |  | 5 | SiO2-PMO | 3 | DMF | 24.8 | 8 | 81 | 58
Polyvinylidene fluoride | FC(F)=C | 470000 | 14 | 1.22 | 29.2 | none |  | 0 | none | 0 | DMF | 24.8 | 8.2 | 65 | 82.3
Polyvinylidene fluoride | FC(F)=C | 470000 | 14 | 1.22 | 29.2 | none |  | 0 | rGO | 1.5 | DMF | 24.8 | 9.1 | 70.5 | 77.6
Polyvinylidene fluoride | FC(F)=C | 470000 | 14 | 1.22 | 29.2 | none |  | 0 | PDAAQ | 1.5 | DMF | 24.8 | 10.6 | 74.6 | 74.7
Polyvinylidene fluoride | FC(F)=C | 470000 | 14 | 1.22 | 29.2 | none |  | 0 | PDAAQ/rGO | 0.5 | DMF | 24.8 | 9.9 | 72.5 | 71.4
Polyvinylidene fluoride | FC(F)=C | 470000 | 14 | 1.22 | 29.2 | none |  | 0 | PDAAQ/rGO | 1 | DMF | 24.8 | 10.2 | 73.8 | 71.1
Polyvinylidene fluoride | FC(F)=C | 470000 | 14 | 1.22 | 29.2 | none |  | 0 | PDAAQ/rGO | 1.5 | DMF | 24.8 | 10.9 | 76.7 | 69.8
Polyvinylidene fluoride | FC(F)=C | 470000 | 14 | 1.22 | 29.2 | none |  | 0 | PDAAQ/rGO | 2 | DMF | 24.8 | 9.8 | 72.2 | 72.2
Polyphenylsulfone |  | 53000-59000 | 15 |  |  | none |  | 0 | none | 0 | NMP | 22.9 | 33 | 41.7 | 72
Polyphenylsulfone |  | 53000-59000 | 15 |  |  | none |  | 0 | CuO/gC3N4 | 0.5 | NMP | 22.9 | 35 | 70.7 | 53
Polyphenylsulfone |  | 53000-59000 | 15 |  |  | none |  | 0 | CuO/gC3N4 | 0.7 | NMP | 22.9 | 31 | 63.5 | 51
Polyphenylsulfone |  | 53000-59000 | 15 |  |  | none |  | 0 | CuO/gC3N4 | 1 | NMP | 22.9 | 26 | 60.6 | 48
Polysulfone | CC(C)(c1ccc(O)cc1)c2ccc(O)cc2.Oc3ccc(cc3)S(=O)(=O)c4ccc(O)cc4 |  | 12 | 0.408 | 46.6 | none |  | 0 | none | 0 | NMP | 22.9 | 7.94 | 61.2 | 78.6
Polysulfone | CC(C)(c1ccc(O)cc1)c2ccc(O)cc2.Oc3ccc(cc3)S(=O)(=O)c4ccc(O)cc4 |  | 12 | 0.408 | 46.6 | none |  | 0 | hZIF-8 | 1 | NMP | 22.9 | 8.93 | 66.5 | 70.1
Polysulfone | CC(C)(c1ccc(O)cc1)c2ccc(O)cc2.Oc3ccc(cc3)S(=O)(=O)c4ccc(O)cc4 |  | 12 | 0.408 | 46.6 | none |  | 0 | hZIF-8 | 2 | NMP | 22.9 | 10.11 | 71.4 | 62.4
Polysulfone | CC(C)(c1ccc(O)cc1)c2ccc(O)cc2.Oc3ccc(cc3)S(=O)(=O)c4ccc(O)cc4 |  | 12 | 0.408 | 46.6 | none |  | 0 | hZIF-8 | 3 | NMP | 22.9 | 9.39 | 68.8 | 60.7
Polysulfone | CC(C)(c1ccc(O)cc1)c2ccc(O)cc2.Oc3ccc(cc3)S(=O)(=O)c4ccc(O)cc4 |  | 12 | 0.408 | 46.6 | none |  | 0 | ZIF-8 | 2 | NMP | 22.9 | 7.8 | 59.2 | 79.8
Polyethersulfone |  |  | 20 | 0.41 | 42 | PVP |  | 1 | MoS2 | 0 | DMAc | 22.7 | 11.2 | 44.4 | 69.2
Polyethersulfone |  |  | 20 | 0.41 | 42 | PVP |  | 1 | MoS2 | 0.1 | DMAc | 22.7 | 12.8 | 51.7 | 68.1
Polyethersulfone |  |  | 20 | 0.41 | 42 | PVP |  | 1 | MoS2 | 0.2 | DMAc | 22.7 | 15.2 | 59.1 | 64.9
Polyethersulfone |  |  | 20 | 0.41 | 42 | PVP |  | 1 | MoS2 | 0.35 | DMAc | 22.7 | 14.3 | 56.6 | 61.9
Polyethersulfone |  |  | 20 | 0.41 | 42 | PVP |  | 1 | MoS2 | 0.5 | DMAc | 22.7 | 12.4 | 54.2 | 58.1
Polyethersulfone |  | 58000 | 20 | 0.41 | 42 | PVP | 25000 | 1 | GO-2 | 0 | DMAc | 22.7 | 3.2 | 73.2 | 65.2
Polyethersulfone |  | 58000 | 20 | 0.41 | 42 | PVP | 25000 | 1 | GO-2 | 0.1 | DMAc | 22.7 | 3.8 | 78.2 | 58.6
Polyethersulfone |  | 58000 | 20 | 0.41 | 42 | PVP | 25000 | 1 | GO-2 | 0.5 | DMAc | 22.7 | 4.5 | 83.1 | 53.2
Polyethersulfone |  | 58000 | 20 | 0.41 | 42 | PVP | 25000 | 1 | GO-2 | 1 | DMAc | 22.7 | 3.8 | 79.2 | 55.3
Polyethersulfone |  | 58000 | 18 | 0.41 | 42 | none |  | 0 | HPEI-GO | 0 | DMAc+Acetone |  | 35.09 | 59.3 | 85
Polyethersulfone |  | 58000 | 18 | 0.41 | 42 | none |  | 1 | HPEI-GO | 1 | DMAc+Acetone |  | 34.61 | 55.3 | 75
Polyethersulfone |  | 58000 | 18 | 0.41 | 42 | none |  | 2 | HPEI-GO | 3 | DMAc+Acetone |  | 36.26 | 49.6 | 68
Polyethersulfone |  | 58000 | 18 | 0.41 | 42 | none |  | 3 | HPEI-GO | 5 | DMAc+Acetone |  | 36.42 | 47.2 | 63
Polyethersulfone |  | 58000 | 18 | 0.41 | 42 | PVP | 10000 | 1.5 | ZnO NPs-2 | 0 | DMAc | 22.7 | 42.98 | 15.69 | 70.9
Polyethersulfone |  | 58000 | 18 | 0.41 | 42 | PVP | 10000 | 1.5 | ZnO NPs-2 | 1 | DMAc | 22.7 | 42.92 | 32.63 | 65.9
Polyethersulfone |  | 58000 | 18 | 0.41 | 42 | PVP | 10000 | 1.5 | MWCNT | 1 | DMAc | 22.7 | 55.75 | 53.24 | 55.4
Polyvinylidene fluoride | FC(F)=C |  | 15 | 1.22 | 29.2 | PVP | 40000 | 1 | none | 0 | NMP | 22.9 | 50 | 75.4 | 78
Polyvinylidene fluoride | FC(F)=C |  | 15 | 1.22 | 29.2 | PVP | 40000 | 1 | CNT-1 | 1 | NMP | 22.9 | 55 | 81 | 54
Polyvinylidene fluoride | FC(F)=C |  | 15 | 1.22 | 29.2 | PVP | 40000 | 1 | CNT-SO3H | 1 | NMP | 22.9 | 60 | 84 | 51
Polyethersulfone |  | 58000 | 19 | 0.41 | 42 | PVP |  | 1 | none | 0 | DMAc | 22.7 | 35 | 66 | 78
Polyethersulfone |  | 58000 | 19 | 0.41 | 42 | PVP |  | 1 | CNT | 1.5 | DMAc | 22.7 | 42.5 | 70 | 82.5
Polyethersulfone |  | 58000 | 19 | 0.41 | 42 | PVP |  | 1 | SLS-CNT | 0.5 | DMAc | 22.7 | 52.5 | 72 | 75
Polyethersulfone |  | 58000 | 19 | 0.41 | 42 | PVP |  | 1 | SLS-CNT | 1 | DMAc | 22.7 | 55 | 73 | 72
Polyethersulfone |  | 58000 | 19 | 0.41 | 42 | PVP |  | 1 | SLS-CNT | 1.5 | DMAc | 22.7 | 60 | 74 | 70
Polyethersulfone |  | 58000 | 19 | 0.41 | 42 | PVP |  | 1 | SLS-CNT | 2 | DMAc | 22.7 | 63 | 75 | 57.5
Polyethersulfone |  | 58000 | 19 | 0.41 | 42 | PVP |  | 1 | SLS-CNT | 2.5 | DMAc | 22.7 | 59 | 72.5 | 65
Polyethersulfone |  | 58000 | 16 | 0.41 | 42 | PVP | 40000 | 2 | none | 0 | NMP | 22.9 | 42.5 | 55 | 69.2
Polyethersulfone |  | 58000 | 16 | 0.41 | 42 | PVP | 40000 | 2 | HAp/AC | 0.5 | NMP | 22.9 | 54 | 57 | 63
Polyethersulfone |  | 58000 | 16 | 0.41 | 42 | PVP | 40000 | 2 | HAp/AC | 1 | NMP | 22.9 | 68 | 58 | 55
Polyethersulfone |  | 58000 | 16 | 0.41 | 42 | PVP | 40000 | 2 | HAp/AC | 2 | NMP | 22.9 | 75 | 63 | 48
Polyethersulfone |  | 58000 | 16 | 0.41 | 42 | PVP | 40000 | 2 | HAp/AC | 4 | NMP | 22.9 | 88 | 65 | 42
Polyethersulfone |  | 58000 | 15 | 0.41 | 42 | PVP | 40000 | 3 | none | 0 | NMP | 22.9 | 54 | 63.7 | 68.3
Polyethersulfone |  | 58000 | 15 | 0.41 | 42 | PVP | 40000 | 3 | HAp/BN | 1 | NMP | 22.9 | 60.1 | 66.3 | 56
Polyethersulfone |  | 58000 | 15 | 0.41 | 42 | PVP | 40000 | 3 | HAp/BN | 2 | NMP | 22.9 | 66.7 | 70.5 | 50
Polyethersulfone |  | 58000 | 15 | 0.41 | 42 | PVP | 40000 | 3 | HAp/BN | 4 | NMP | 22.9 | 65.5 | 67.3 | 46.1
Polyethersulfone |  | 62000-64000 | 16 | 0.41 | 42 | PVP | 30000 | 4 | none | 0 | NMP | 22.9 | 34.1 | 55.4 | 83.75
Polyethersulfone |  | 62000-64000 | 16 | 0.41 | 42 | PVP | 30000 | 4 | HANTs-DA-TA | 0.1 | NMP | 22.9 | 40.1 | 64.3 | 76.25
Polyethersulfone |  | 62000-64000 | 16 | 0.41 | 42 | PVP | 30000 | 4 | HANTs-DA-TA | 0.2 | NMP | 22.9 | 44.6 | 69.7 | 71.25
Polyethersulfone |  | 62000-64000 | 16 | 0.41 | 42 | PVP | 30000 | 4 | HANTs-DA-TA | 0.3 | NMP | 22.9 | 43.2 | 73.6 | 67.5
Polyethersulfone |  | 62000-64000 | 16 | 0.41 | 42 | PVP | 30000 | 4 | HANTs-DA-TA | 0.4 | NMP | 22.9 | 41.6 | 67.8 | 64
Sulfonated polyethersulfone |  | 58000 | 16 |  |  | PVP | 40000 | 4 | none | 0 | NMP | 22.9 | 9.1 | 69.4 | 70
Sulfonated polyethersulfone |  | 58000 | 16 |  |  | PVP | 40000 | 4 | GO-SiO2-NH2 | 2 | NMP | 22.9 | 11.2 | 72.3 | 65
Sulfonated polyethersulfone |  | 58000 | 16 |  |  | PVP | 40000 | 4 | GO-SiO2-NH2 | 4 | NMP | 22.9 | 12.9 | 74.4 | 59
Sulfonated polyethersulfone |  | 58000 | 16 |  |  | PVP | 40000 | 4 | GO-SiO2-NH2 | 6 | NMP | 22.9 | 14.3 | 82.1 | 52
Sulfonated polyethersulfone |  | 58000 | 16 |  |  | PVP | 40000 | 4 | GO-SiO2-NH2 | 8 | NMP | 22.9 | 13.2 | 78.2 | 50
Polyethersulfone |  | 58000 | 16 | 0.41 | 42 | PVP | 40000 | 2 | none | 0 | NMP | 22.9 | 50 | 62 | 70
Polyethersulfone |  | 58000 | 16 | 0.41 | 42 | PVP | 40000 | 2 | ZnFe2O4 | 2 | NMP | 22.9 | 62 | 63 | 60
Polyethersulfone |  | 58000 | 16 | 0.41 | 42 | PVP | 40000 | 2 | PDA-g-ZnFe2O4 | 2 | NMP | 22.9 | 62.5 | 75.2 | 55
Polyethersulfone |  | 58000 | 16 | 0.41 | 42 | PVP | 40000 | 2 | PDA-g-ZnFe2O4 | 4 | NMP | 22.9 | 70 | 79.5 | 52
Polysulfone | CC(C)(c1ccc(O)cc1)c2ccc(O)cc2.Oc3ccc(cc3)S(=O)(=O)c4ccc(O)cc4 |  | 20 | 0.408 | 46.6 | PEG | 2000 | 2 | none | 0 | DMAc | 22.7 | 11.25 | 68 | 86.5
Polysulfone | CC(C)(c1ccc(O)cc1)c2ccc(O)cc2.Oc3ccc(cc3)S(=O)(=O)c4ccc(O)cc4 |  | 19.5 | 0.408 | 46.6 | PEG | 2000 | 2 | TiO2 NPs-3 | 0.5 | DMAc | 22.7 | 16 | 72 | 83.5
Polysulfone | CC(C)(c1ccc(O)cc1)c2ccc(O)cc2.Oc3ccc(cc3)S(=O)(=O)c4ccc(O)cc4 |  | 19 | 0.408 | 46.6 | PEG | 2000 | 2 | TiO2 NPs-3 | 1 | DMAc | 22.7 | 17.5 | 76 | 79
Polysulfone | CC(C)(c1ccc(O)cc1)c2ccc(O)cc2.Oc3ccc(cc3)S(=O)(=O)c4ccc(O)cc4 |  | 18 | 0.408 | 46.6 | PEG | 2000 | 2 | TiO2 NPs-3 | 2 | DMAc | 22.7 | 20 | 77.5 | 74.5
Polysulfone | CC(C)(c1ccc(O)cc1)c2ccc(O)cc2.Oc3ccc(cc3)S(=O)(=O)c4ccc(O)cc4 |  | 17 | 0.408 | 46.6 | PEG | 2000 | 2 | TiO2 NPs-3 | 3 | DMAc | 22.7 | 18 | 75 | 82
Polysulfone | CC(C)(c1ccc(O)cc1)c2ccc(O)cc2.Oc3ccc(cc3)S(=O)(=O)c4ccc(O)cc4 |  | 19.5 | 0.408 | 46.6 | PEG | 2000 | 2 | HEMA-TiO2 | 0.5 | DMAc | 22.7 | 17.6 | 74 | 81.5
Polysulfone | CC(C)(c1ccc(O)cc1)c2ccc(O)cc2.Oc3ccc(cc3)S(=O)(=O)c4ccc(O)cc4 |  | 19 | 0.408 | 46.6 | PEG | 2000 | 2 | HEMA-TiO2 | 1 | DMAc | 22.7 | 18 | 76 | 76
Polysulfone | CC(C)(c1ccc(O)cc1)c2ccc(O)cc2.Oc3ccc(cc3)S(=O)(=O)c4ccc(O)cc4 |  | 18 | 0.408 | 46.6 | PEG | 2000 | 2 | HEMA-TiO2 | 2 | DMAc | 22.7 | 23 | 78 | 72
Polysulfone | CC(C)(c1ccc(O)cc1)c2ccc(O)cc2.Oc3ccc(cc3)S(=O)(=O)c4ccc(O)cc4 |  | 17 | 0.408 | 46.6 | PEG | 2000 | 2 | HEMA-TiO2 | 3 | DMAc | 22.7 | 20.5 | 76 | 78
Polysulfone | CC(C)(c1ccc(O)cc1)c2ccc(O)cc2.Oc3ccc(cc3)S(=O)(=O)c4ccc(O)cc4 | 35000 | 17 | 0.408 | 46.6 | PVP |  | 3 | none | 0 | NMP | 22.9 | 37.5 | 81.2 | 84.4
Polysulfone | CC(C)(c1ccc(O)cc1)c2ccc(O)cc2.Oc3ccc(cc3)S(=O)(=O)c4ccc(O)cc4 | 35000 | 17 | 0.408 | 46.6 | PVP |  | 3 | GO-4 | 0.02 | NMP | 22.9 | 33.7 | 86.6 | 79.2
Polysulfone | CC(C)(c1ccc(O)cc1)c2ccc(O)cc2.Oc3ccc(cc3)S(=O)(=O)c4ccc(O)cc4 | 35000 | 17 | 0.408 | 46.6 | PVP |  | 3 | GO-4 | 0.05 | NMP | 22.9 | 34.4 | 85.5 | 77.2
Polysulfone | CC(C)(c1ccc(O)cc1)c2ccc(O)cc2.Oc3ccc(cc3)S(=O)(=O)c4ccc(O)cc4 | 35000 | 17 | 0.408 | 46.6 | PVP |  | 3 | GO-4 | 0.1 | NMP | 22.9 | 36.9 | 82.9 | 79.5
Polysulfone | CC(C)(c1ccc(O)cc1)c2ccc(O)cc2.Oc3ccc(cc3)S(=O)(=O)c4ccc(O)cc4 | 35000 | 17 | 0.408 | 46.6 | PVP |  | 3 | GO-4 | 0.15 | NMP | 22.9 | 33 | 79.9 | 75.5
Polysulfone | CC(C)(c1ccc(O)cc1)c2ccc(O)cc2.Oc3ccc(cc3)S(=O)(=O)c4ccc(O)cc4 | 35000 | 17 | 0.408 | 46.6 | PVP |  | 3 | PDA-rGO | 0.02 | NMP | 22.9 | 37.5 | 87.7 | 74.6
Polysulfone | CC(C)(c1ccc(O)cc1)c2ccc(O)cc2.Oc3ccc(cc3)S(=O)(=O)c4ccc(O)cc4 | 35000 | 17 | 0.408 | 46.6 | PVP |  | 3 | PDA-rGO | 0.05 | NMP | 22.9 | 48.2 | 79 | 73.2
Polysulfone | CC(C)(c1ccc(O)cc1)c2ccc(O)cc2.Oc3ccc(cc3)S(=O)(=O)c4ccc(O)cc4 | 35000 | 17 | 0.408 | 46.6 | PVP |  | 3 | PDA-rGO | 0.1 | NMP | 22.9 | 50.6 | 80.5 | 74.6
Polysulfone | CC(C)(c1ccc(O)cc1)c2ccc(O)cc2.Oc3ccc(cc3)S(=O)(=O)c4ccc(O)cc4 | 35000 | 17 | 0.408 | 46.6 | PVP |  | 3 | PDA-rGO | 0.15 | NMP | 22.9 | 42.7 | 78.7 | 74.3
Polysulfone | CC(C)(c1ccc(O)cc1)c2ccc(O)cc2.Oc3ccc(cc3)S(=O)(=O)c4ccc(O)cc4 |  | 15 | 0.408 | 46.6 | PEG | 400 | 10 | none | 0 | NMP | 22.9 | 2.7 | 25.1 | 67.9
Polysulfone | CC(C)(c1ccc(O)cc1)c2ccc(O)cc2.Oc3ccc(cc3)S(=O)(=O)c4ccc(O)cc4 |  | 15 | 0.408 | 46.6 | PEG | 400 | 10 | GO-3 | 1 | NMP | 22.9 | 3.9 | 34.1 | 61.8
Polysulfone | CC(C)(c1ccc(O)cc1)c2ccc(O)cc2.Oc3ccc(cc3)S(=O)(=O)c4ccc(O)cc4 |  | 15 | 0.408 | 46.6 | PEG | 400 | 10 | GO-3 | 2 | NMP | 22.9 | 3.2 | 38.4 | 62.7
Polysulfone | CC(C)(c1ccc(O)cc1)c2ccc(O)cc2.Oc3ccc(cc3)S(=O)(=O)c4ccc(O)cc4 |  | 15 | 0.408 | 46.6 | PEG | 400 | 10 | GO-7 | 1 | NMP | 22.9 | 3.7 | 36.4 | 58.2
Polysulfone | CC(C)(c1ccc(O)cc1)c2ccc(O)cc2.Oc3ccc(cc3)S(=O)(=O)c4ccc(O)cc4 |  | 15 | 0.408 | 46.6 | PEG | 400 | 10 | GO-7 | 2 | NMP | 22.9 | 4.1 | 42.5 | 56
Polyvinylidene fluoride | FC(F)=C |  | 15 | 1.22 | 29.2 | PVP | 40000 | 1 | none | 0 | NMP | 22.9 | 60 | 75.4 | 78
Polyvinylidene fluoride | FC(F)=C |  | 15 | 1.22 | 29.2 | PVP | 40000 | 1 | GO-5 | 0.8 | NMP | 22.9 | 70 | 83.3 | 56
Polyvinylidene fluoride | FC(F)=C |  | 15 | 1.22 | 29.2 | PVP | 40000 | 1 | GO-SO3H | 0.4 | NMP | 22.9 | 68 | 82.4 | 53
Polyvinylidene fluoride | FC(F)=C |  | 15 | 1.22 | 29.2 | PVP | 40000 | 1 | GO-SO3H | 0.8 | NMP | 22.9 | 74 | 86.7 | 50
Polyvinylidene fluoride | FC(F)=C |  | 15 | 1.22 | 29.2 | PVP | 40000 | 1 | GO-SO3H | 1.2 | NMP | 22.9 | 71 | 82.8 | 51
Polysulfone | CC(C)(c1ccc(O)cc1)c2ccc(O)cc2.Oc3ccc(cc3)S(=O)(=O)c4ccc(O)cc4 |  | 14 | 0.408 | 46.6 | PVP | 40000 | 6 | none | 0 | NMP | 22.9 | 32 | 50.4 | 87
Polysulfone | CC(C)(c1ccc(O)cc1)c2ccc(O)cc2.Oc3ccc(cc3)S(=O)(=O)c4ccc(O)cc4 |  | 14 | 0.408 | 46.6 | PVP | 40000 | 6 | TiO2-SO3H NTs | 1 | NMP | 22.9 | 39.7 | 58.6 | 72
Polysulfone | CC(C)(c1ccc(O)cc1)c2ccc(O)cc2.Oc3ccc(cc3)S(=O)(=O)c4ccc(O)cc4 |  | 14 | 0.408 | 46.6 | PVP | 40000 | 6 | TiO2-SO3H NTs | 3 | NMP | 22.9 | 38.8 | 66.3 | 63.7
Polysulfone | CC(C)(c1ccc(O)cc1)c2ccc(O)cc2.Oc3ccc(cc3)S(=O)(=O)c4ccc(O)cc4 |  | 14 | 0.408 | 46.6 | PVP | 40000 | 6 | TiO2-SO3H NTs | 5 | NMP | 22.9 | 36.2 | 62.7 | 58
Polyethersulfone |  |  | 18 | 0.41 | 42 | PEG | 400 | 10 | none | 0 | DMF | 24.8 | 12.9 | 69.2 | 68.1
Polyethersulfone |  |  | 18 | 0.41 | 42 | PEG | 400 | 10 | mesoporous SiO2 | 1 | DMF | 24.8 | 13.7 | 74.8 | 61.8
Polyethersulfone |  |  | 18 | 0.41 | 42 | PEG | 400 | 10 | mesoporous SiO2 | 2 | DMF | 24.8 | 14.6 | 75.9 | 56.6
Polyethersulfone |  |  | 18 | 0.41 | 42 | PEG | 400 | 10 | mesoporous SiO2 | 4 | DMF | 24.8 | 12.8 | 74.9 | 57.1
Polyethersulfone |  | 58000 | 17 | 0.41 | 42 | PVP |  | 1 | none | 0 | DMAc | 22.7 | 25 | 70 | 72
Polyethersulfone |  | 58000 | 17 | 0.41 | 42 | PVP |  | 1 | CQDs | 0.5 | DMAc | 22.7 | 32.5 | 75 | 56
Polylactic acid |  | 60000 | 16 | 1.5 | 41.3 | PVP | 40000 | 2 | none | 0 | NMP | 22.9 | 95 | 56 | 83
Polylactic acid |  | 60000 | 15 | 1.5 | 41.3 | PVP | 40000 | 2 | none | 0 | DMAc | 22.7 | 88.6 | 80 | 82.1
Polylactic acid |  | 60000 | 18 | 1.5 | 41.3 | PVP | 40000 | 2 | none | 0 | DMAc | 22.7 | 73.3 | 67 | 57
Polylactic acid |  | 60000 | 20 | 1.5 | 41.3 | PVP | 40000 | 2 | none | 0 | DMAc | 22.7 | 56.9 | 64.5 | 40
Polyethersulfone |  |  | 18 | 0.41 | 42 | PEG | 1000 | 7 | none | 0 | DMAc | 22.7 | 5.14 | 54.12 | 82.49
Polyethersulfone |  |  | 15 | 0.41 | 42 | PEG | 1000 | 7 | SPSF-DS10 | 3 | DMAc | 22.7 | 8.13 | 88.29 | 75.14
Polyethersulfone |  |  | 15 | 0.41 | 42 | PEG | 1000 | 7 | SPSF-DS30 | 3 | DMAc | 22.7 | 7.19 | 67.64 | 70.86
Polyethersulfone |  |  | 15 | 0.41 | 42 | PEG | 1000 | 7 | SPSF-DS50 | 3 | DMAc | 22.7 | 8.89 | 84.17 | 63.9
Poly (arylene ether ketone) |  |  | 16 |  |  | PVP |  | 8 | none | 0 | NMP | 22.9 | 21.2 | 82.3 | 77
Polyethersulfone |  | 58000 | 16 | 0.41 | 42 | PVP | 40000 | 1.5 | none | 0 | NMP | 22.9 | 40 | 58 | 75
Polyethersulfone |  | 58000 | 16 | 0.41 | 42 | PVP | 40000 | 1.5 | Fe2O3/Mn2O3 NPs | 0.1 | NMP | 22.9 | 44.1 | 67 | 70
Polyethersulfone |  | 58000 | 16 | 0.41 | 42 | PVP | 40000 | 1.5 | Fe2O3/Mn2O3 NPs | 0.25 | NMP | 22.9 | 45.5 | 74 | 64
Polyethersulfone |  | 58000 | 16 | 0.41 | 42 | PVP | 40000 | 1.5 | Fe2O3/Mn2O3 NPs | 0.5 | NMP | 22.9 | 43.3 | 71 | 65
Polyethersulfone |  | 58000 | 16 | 0.41 | 42 | PVP | 40000 | 1.5 | Fe2O3/Mn2O3 NPs | 1 | NMP | 22.9 | 43.1 | 65 | 67
Polyether ether sulfone |  | 35000 | 15 |  |  | PVP | 30000 | 0 | TiO2 NPs-4 | 1.5 | NMP | 22.9 | 4.15 | 62 | 52.3
Polyether ether sulfone |  | 35000 | 12.5 |  |  | PVP | 30000 | 2.5 | TiO2 NPs-4 | 1.5 | NMP | 22.9 | 4.7 | 70 | 46.5
Polyether ether sulfone |  | 35000 | 10 |  |  | PVP | 30000 | 5 | TiO2 NPs-4 | 1.5 | NMP | 22.9 | 5.7 | 78 | 42.5
Polyether ether sulfone |  | 35000 | 7.5 |  |  | PVP | 30000 | 7.5 | TiO2 NPs-4 | 1.5 | NMP | 22.9 | 4.7 | 74 | 43.3
Polyether ether sulfone |  | 35000 | 5 |  |  | PVP | 30000 | 10 | TiO2 NPs-4 | 1.5 | NMP | 22.9 | 4.2 | 75 | 44
Polyvinyl chloride | ClC=C |  | 18 | 0.84 |  | PEG | 4000 | 1 | HNT-SiO2-PEI | 0.25 | DMAc | 22.7 | 5.1 | 63.1 | 56.3
Polyvinyl chloride | ClC=C |  | 18 | 0.84 |  | PEG | 4000 | 1 | HNT-SiO2-PEI | 0.5 | DMAc | 22.7 | 5.8 | 70 | 54.2
Polyvinyl chloride | ClC=C |  | 18 | 0.84 |  | PEG | 4000 | 1 | HNT-SiO2-PEI | 1 | DMAc | 22.7 | 6.5 | 71.9 | 52.1
Polyvinyl chloride | ClC=C |  | 18 | 0.84 |  | PEG | 4000 | 1 | HNT-SiO2-PEI | 2 | DMAc | 22.7 | 7.6 | 72.5 | 51.7
Polyvinyl chloride | ClC=C | 48000 | 14 | 0.84 |  | PVP |  | 1 | none | 0 | DMAc | 22.7 | 26.97 | 42.8 | 91.2
Polyvinyl chloride | ClC=C | 48000 | 14 | 0.84 |  | PVP |  | 1 | HNTs | 1 | DMAc | 22.7 | 27.55 | 47.45 | 82.5
Polyvinyl chloride | ClC=C | 48000 | 14 | 0.84 |  | PVP |  | 1 | HNTs | 2 | DMAc | 22.7 | 30.87 | 52.92 | 77.5
Polyvinyl chloride | ClC=C | 48000 | 14 | 0.84 |  | PVP |  | 1 | HNTs | 3 | DMAc | 22.7 | 28.2 | 48.91 | 76.2
Polyvinyl chloride | ClC=C | 48000 | 14 | 0.84 |  | PVP |  | 1 | none | 0 | DMAc | 22.7 | 26.97 | 42.8 | 91.3
Polyvinyl chloride | ClC=C | 48000 | 14 | 0.84 |  | PVP |  | 1 | CeO2-HNTs | 1 | DMAc | 22.7 | 27.55 | 47.45 | 88.09
Polyvinyl chloride | ClC=C | 48000 | 14 | 0.84 |  | PVP |  | 1 | CeO2-HNTs | 2 | DMAc | 22.7 | 30.87 | 44.69 | 98.48
Polyvinyl chloride | ClC=C | 48000 | 14 | 0.84 |  | PVP |  | 1 | CeO2-HNTs | 3 | DMAc | 22.7 | 28.2 | 42.27 | 74.14
Polyvinylidene fluoride | FC(F)=C |  | 18 | 1.22 | 29.2 | PVP |  | 6 | none | 0 | DMAc | 22.7 | 20.2 | 52.6 | 77.1
Polyvinylidene fluoride | FC(F)=C |  | 18 | 1.22 | 29.2 | PVP |  | 6 | TiO2 NTs | 3 | DMAc | 22.7 | 72.5 | 62.6 | 61.4
Polyvinylidene fluoride | FC(F)=C |  | 18 | 1.22 | 29.2 | PVP |  | 6 | TiO2-HNTs | 3 | DMAc | 22.7 | 93.9 | 65.4 | 52.9
Polyethersulfone |  | 58000 | 20 | 0.41 | 42 | PVP | 25000 | 1 | PAA-g-MWCNT-TiO2 | 0.1 | DMAc | 22.7 | 65 | 73.75 | 76
Polyethersulfone |  | 58000 | 20 | 0.41 | 42 | PVP | 25000 | 1 | PAA-g-MWCNT-TiO2 | 0.5 | DMAc | 22.7 | 70 | 78.75 | 65
Polyethersulfone |  | 58000 | 20 | 0.41 | 42 | PVP | 25000 | 1 | PAA-g-MWCNT-TiO2 | 1 | DMAc | 22.7 | 75 | 82.5 | 52.5
Polyethersulfone |  | 58000 | 20 | 0.41 | 42 | PVP | 25000 | 1 | PAA-g-MWCNT-TiO2 | 2 | DMAc | 22.7 | 77.5 | 77.5 | 41
Polyvinyl chloride | ClC=C |  | 15 | 0.84 |  | PEG | 4000 | 2 | boehmite | 0 | NMP | 22.9 | 5.55 | 68.7 | 71.3
Polyvinyl chloride | ClC=C |  | 15 | 0.84 |  | PEG | 4000 | 2 | boehmite | 0.25 | NMP | 22.9 | 6.3 | 71.3 | 62.3
Polyvinyl chloride | ClC=C |  | 15 | 0.84 |  | PEG | 4000 | 2 | boehmite | 0.5 | NMP | 22.9 | 6.65 | 74.1 | 59.8
Polyvinyl chloride | ClC=C |  | 15 | 0.84 |  | PEG | 4000 | 2 | boehmite | 0.75 | NMP | 22.9 | 7.45 | 79.2 | 57.2
Polyvinyl chloride | ClC=C |  | 15 | 0.84 |  | PEG | 4000 | 2 | boehmite | 1 | NMP | 22.9 | 7.05 | 76.4 | 53.2
Polyvinyl chloride | ClC=C |  | 15 | 0.84 |  | PEG | 4000 | 2 | boehmite | 2 | NMP | 22.9 | 6.85 | 75.9 | 51
Polyvinyl chloride | ClC=C |  | 15 | 0.84 |  | PEG | 6000 | 4 | none | 0 | NMP | 22.9 | 9.3 | 67.9 | 67.5
Polyvinyl chloride | ClC=C |  | 15 | 0.84 |  | PEG | 6000 | 4 | ZnO NPs-3 | 0.3 | NMP | 22.9 | 9.8 | 70.5 | 65.4
Polyvinyl chloride | ClC=C |  | 15 | 0.84 |  | PEG | 6000 | 4 | ZnO NPs-3 | 1 | NMP | 22.9 | 10.5 | 75.1 | 62.1
Polyvinyl chloride | ClC=C |  | 15 | 0.84 |  | PEG | 6000 | 4 | ZnO NPs-3 | 2 | NMP | 22.9 | 11.2 | 77.3 | 57.8
Polyvinyl chloride | ClC=C |  | 15 | 0.84 |  | PEG | 6000 | 4 | ZnO NPs-3 | 3 | NMP | 22.9 | 12.1 | 79.8 | 54.5
Polyvinyl chloride | ClC=C |  | 15 | 0.84 |  | PEG | 6000 | 4 | ZnO NPs-3 | 4 | NMP | 22.9 | 11.5 | 76.2 | 52.2
Polyvinyl chloride | ClC=C |  | 15 | 0.84 |  | PVP | 40000 | 4 | none | 0 | NMP | 22.9 | 61.38 | 66.1 | 77.5
Polyvinyl chloride | ClC=C |  | 15 | 0.84 |  | PVP | 40000 | 4 | Al2O3 NPs-2 | 1 | NMP | 22.9 | 63.25 | 69.9 | 74.2
Polyvinyl chloride | ClC=C |  | 15 | 0.84 |  | PVP | 40000 | 4 | Al2O3 NPs-2 | 2 | NMP | 22.9 | 73.45 | 72.3 | 69.8
Polyvinyl chloride | ClC=C |  | 15 | 0.84 |  | PVP | 40000 | 4 | Al2O3 NPs-2 | 3 | NMP | 22.9 | 85.8 | 76.8 | 64.3
Polyvinyl chloride | ClC=C |  | 15 | 0.84 |  | PVP | 40000 | 4 | Al2O3 NPs-2 | 4 | NMP | 22.9 | 82.14 | 71.1 | 58.1
Polyvinyl chloride | ClC=C |  | 15 | 0.84 |  | PEG | 6000 | 4 | none | 0 | NMP | 22.9 | 3.4 | 76.9 | 67.5
Polyvinyl chloride | ClC=C |  | 15 | 0.84 |  | PEG | 6000 | 4 | TiO2 NPs-5 | 1 | NMP | 22.9 | 3.4 | 79.6 | 62
Polyvinyl chloride | ClC=C |  | 15 | 0.84 |  | PEG | 6000 | 4 | Ag-TiO2 | 0.25 | NMP | 22.9 | 3.7 | 83.3 | 61.2
Polyvinyl chloride | ClC=C |  | 15 | 0.84 |  | PEG | 6000 | 4 | Ag-TiO2 | 0.5 | NMP | 22.9 | 3.8 | 82.5 | 60
Polyvinyl chloride | ClC=C |  | 15 | 0.84 |  | PEG | 6000 | 4 | Ag-TiO2 | 1 | NMP | 22.9 | 3.9 | 82 | 58
Polyvinyl chloride | ClC=C |  | 15 | 0.84 |  | PEG | 6000 | 4 | Ag-TiO2 | 2 | NMP | 22.9 | 3.7 | 81 | 57
Polyvinyl chloride | ClC=C |  | 15 | 0.84 |  | PEG | 6000 | 4 | Ag-TiO2 | 4 | NMP | 22.9 | 3.6 | 80.8 | 56
Polyvinyl chloride | ClC=C |  | 15 | 0.84 |  | PEG | 6000 | 4 | TiO2 NPs-6 | 0.2 | NMP | 22.9 | 9.6 | 72.6 | 64.6
Polyvinyl chloride | ClC=C |  | 15 | 0.84 |  | PEG | 6000 | 4 | TiO2 NPs-6 | 0.5 | NMP | 22.9 | 10 | 76.4 | 61.03
Polyvinyl chloride | ClC=C |  | 15 | 0.84 |  | PEG | 6000 | 4 | TiO2 NPs-6 | 1 | NMP | 22.9 | 10.3 | 79.1 | 59.1
Polyvinyl chloride | ClC=C |  | 15 | 0.84 |  | PEG | 6000 | 4 | TiO2 NPs-6 | 2 | NMP | 22.9 | 12.5 | 78.7 | 57.2
Polyvinyl chloride | ClC=C |  | 15 | 0.84 |  | PEG | 6000 | 4 | TiO2 NPs-6 | 4 | NMP | 22.9 | 12.1 | 75.2 | 55.4
Polyethersulfone |  | 58000 | 16 | 0.41 | 42 | PVP | 40000 | 2 | SPDA | 0 | NMP | 22.9 | 41 | 62 | 70
Polyethersulfone |  | 58000 | 16 | 0.41 | 42 | PVP | 40000 | 2 | SPDA | 1 | NMP | 22.9 | 55 | 70 | 66
Polyethersulfone |  | 58000 | 16 | 0.41 | 42 | PVP | 40000 | 2 | SPDA | 2 | NMP | 22.9 | 53 | 79.5 | 61.25
Polyethersulfone |  | 58000 | 16 | 0.41 | 42 | PVP | 40000 | 2 | SPDA | 4 | NMP | 22.9 | 55 | 75 | 53.75
Polyvinylidene fluoride | FC(F)=C |  | 15 | 1.22 | 29.2 | PVP |  | 1 | none | 0 | DMAc | 22.7 | 37.42 | 69.58 | 78.75
Polyvinylidene fluoride | FC(F)=C |  | 15 | 1.22 | 29.2 | PVP |  | 1 | OMWCNTs | 1 | DMAc | 22.7 | 42.78 | 78.14 | 67
Polyvinylidene fluoride | FC(F)=C |  | 15 | 1.22 | 29.2 | PVP |  | 1 | GO-6 | 1 | DMAc | 22.7 | 45.32 | 79.59 | 66.2
Carboxylated polysulfone |  |  | 17 |  |  | PVP | 30000 | 4 | none | 0 | NMP | 22.9 | 5.36 | 52.7 | 76
Carboxylated polysulfone |  |  | 17 |  |  | PVP | 30000 | 4 | PDA-g-HANTs | 0.3 | NMP | 22.9 | 6.42 | 67.3 | 66.5
Carboxylated polysulfone |  |  | 17 |  |  | PVP | 30000 | 4 | PDA-PEI-g-HANTs | 0.1 | NMP | 22.9 | 6.09 | 62.6 | 72.2
Carboxylated polysulfone |  |  | 17 |  |  | PVP | 30000 | 4 | PDA-PEI-g-HANTs | 0.2 | NMP | 22.9 | 6.63 | 70.4 | 68.3
Carboxylated polysulfone |  |  | 17 |  |  | PVP | 30000 | 4 | PDA-PEI-g-HANTs | 0.3 | NMP | 22.9 | 7.41 | 74.2 | 62.5
Carboxylated polysulfone |  |  | 17 |  |  | PVP | 30000 | 4 | PDA-PEI-g-HANTs | 0.4 | NMP | 22.9 | 6.99 | 72.1 | 60.1
Polyvinylidene fluoride | FC(F)=C | 470000 | 13 | 1.22 | 29.2 | none |  | 0 | GO-8 | 0 | DMAc | 22.7 | 7.99 | 71.74 | 72.6
Polyvinylidene fluoride | FC(F)=C | 470000 | 13 | 1.22 | 29.2 | none |  | 0 | GO-8 | 0.5 | DMAc | 22.7 | 10.61 | 74.48 | 70.5
Polyvinylidene fluoride | FC(F)=C | 470000 | 13 | 1.22 | 29.2 | none |  | 0 | GO-8 | 1 | DMAc | 22.7 | 12.34 | 75.35 | 64.2
Polyvinylidene fluoride | FC(F)=C | 470000 | 13 | 1.22 | 29.2 | none |  | 0 | GO-8 | 2 | DMAc | 22.7 | 12.61 | 76.83 | 60.5
poly(m-phenylene isophthalamide) |  | 200000 | 12 | 1.01 |  | none |  | 0 | LiCl | 5 | DMAc | 22.7 | 23.4 | 47.86 | 70.55
poly(m-phenylene isophthalamide) |  | 200000 | 12 | 1.01 |  | Pluronic F127 | 12600 | 0.5 | LiCl | 5 | DMAc | 22.7 | 24.1 | 52.5 | 57.5
poly(m-phenylene isophthalamide) |  | 200000 | 12 | 1.01 |  | Pluronic F127 | 12600 | 1 | LiCl | 5 | DMAc | 22.7 | 24.5 | 57.5 | 56
poly(m-phenylene isophthalamide) |  | 200000 | 12 | 1.01 |  | Pluronic F127 | 12600 | 1.5 | LiCl | 5 | DMAc | 22.7 | 25.75 | 62 | 54
poly(m-phenylene isophthalamide) |  | 200000 | 12 | 1.01 |  | Pluronic F127 | 12600 | 2 | LiCl | 5 | DMAc | 22.7 | 26 | 70 | 50
poly(m-phenylene isophthalamide) |  | 200000 | 12 | 1.01 |  | Pluronic F127 | 12600 | 2.5 | LiCl | 5 | DMAc | 22.7 | 26.66 | 74.83 | 44.71
Polyvinylidene fluoride | FC(F)=C |  | 18 | 1.22 | 29.2 | PVP | 29000 | 1 | ZIF-8 (Z1) | 0.02 | DMAc | 22.7 | 7 | 76.5 | 72.5
Polyvinylidene fluoride | FC(F)=C |  | 18 | 1.22 | 29.2 | PVP | 29000 | 1 | ZIF-8 (Z1) | 0.05 | DMAc | 22.7 | 8.2 | 79.4 | 71
Polyvinylidene fluoride | FC(F)=C |  | 18 | 1.22 | 29.2 | PVP | 29000 | 1 | ZIF-8 (Z1) | 0.1 | DMAc | 22.7 | 8.5 | 81.3 | 67.5
Polyvinylidene fluoride | FC(F)=C |  | 18 | 1.22 | 29.2 | PVP | 29000 | 1 | ZIF-8 (Z1) | 0.2 | DMAc | 22.7 | 7.6 | 81.4 | 66
Polyvinylidene fluoride | FC(F)=C |  | 18 | 1.22 | 29.2 | PVP | 29000 | 1 | ZIF-8 (Z1) | 0.5 | DMAc | 22.7 | 7.4 | 77.2 | 64
Polyvinylidene fluoride | FC(F)=C |  | 18 | 1.22 | 29.2 | PVP | 29000 | 1 | ZIF-8 (Z1) | 1 | DMAc | 22.7 | 7.2 | 69.4 | 61
Polyvinylidene fluoride | FC(F)=C |  | 18 | 1.22 | 29.2 | PVP | 29000 | 1 | ZIF-8 (Z2) | 0.02 | DMAc | 22.7 | 6.5 | 74.2 | 73
Polyvinylidene fluoride | FC(F)=C |  | 18 | 1.22 | 29.2 | PVP | 29000 | 1 | ZIF-8 (Z2) | 0.05 | DMAc | 22.7 | 6.8 | 75.7 | 71.25
Polyvinylidene fluoride | FC(F)=C |  | 18 | 1.22 | 29.2 | PVP | 29000 | 1 | ZIF-8 (Z2) | 0.1 | DMAc | 22.7 | 7.3 | 77.9 | 70
Polyvinylidene fluoride | FC(F)=C |  | 18 | 1.22 | 29.2 | PVP | 29000 | 1 | ZIF-8 (Z2) | 0.2 | DMAc | 22.7 | 7.4 | 80.9 | 65.5
Polyvinylidene fluoride | FC(F)=C |  | 18 | 1.22 | 29.2 | PVP | 29000 | 1 | ZIF-8 (Z2) | 0.5 | DMAc | 22.7 | 7.1 | 72.3 | 65
Polyvinylidene fluoride | FC(F)=C |  | 18 | 1.22 | 29.2 | PVP | 29000 | 1 | ZIF-8 (Z2) | 1 | DMAc | 22.7 | 6.9 | 71.5 | 62.5
Polyvinylidene fluoride | FC(F)=C | 400000 | 15 | 1.22 | 29.2 | PVP | 40000 | 1 | none | 0 | NMP | 22.9 | 23.77 | 58.59 | 78.49
Polyvinylidene fluoride | FC(F)=C | 400000 | 15 | 1.22 | 29.2 | PVP | 40000 | 1 | GO-9 | 0.5 | NMP | 22.9 | 22.24 | 70.44 | 75.38
Polyvinylidene fluoride | FC(F)=C | 400000 | 15 | 1.22 | 29.2 | PVP | 40000 | 1 | GO-9 | 1 | NMP | 22.9 | 22.32 | 73.62 | 63.61
Polyvinylidene fluoride | FC(F)=C | 400000 | 15 | 1.22 | 29.2 | PVP | 40000 | 1 | GO-9 | 1.5 | NMP | 22.9 | 21.1 | 72.52 | 68.33
Polyvinylidene fluoride | FC(F)=C | 400000 | 15 | 1.22 | 29.2 | PVP | 40000 | 1 | UiO-66-2 | 1 | NMP | 22.9 | 22.27 | 73.4 | 68
Polyvinylidene fluoride | FC(F)=C | 400000 | 15 | 1.22 | 29.2 | PVP | 40000 | 1 | GO-UiO-66 | 0.5 | NMP | 22.9 | 23.74 | 74.37 | 70.41
Polyvinylidene fluoride | FC(F)=C | 400000 | 15 | 1.22 | 29.2 | PVP | 40000 | 1 | GO-UiO-66 | 1 | NMP | 22.9 | 24.49 | 80.71 | 58.31
Polyvinylidene fluoride | FC(F)=C | 400000 | 15 | 1.22 | 29.2 | PVP | 40000 | 1 | GO-UiO-66 | 1.5 | NMP | 22.9 | 23.71 | 78.41 | 60.88
Polysulfone | CC(C)(c1ccc(O)cc1)c2ccc(O)cc2.Oc3ccc(cc3)S(=O)(=O)c4ccc(O)cc4 |  | 18 | 0.408 | 46.6 | PVP |  | 1 | none | 0 | DMAc | 22.7 | 27.8 | 47.1 | 80.8
Polysulfone | CC(C)(c1ccc(O)cc1)c2ccc(O)cc2.Oc3ccc(cc3)S(=O)(=O)c4ccc(O)cc4 |  | 18 | 0.408 | 46.6 | PVP |  | 1 | GO-10 | 0.5 | DMAc | 22.7 | 28.1 | 48.9 | 78.2
Polysulfone | CC(C)(c1ccc(O)cc1)c2ccc(O)cc2.Oc3ccc(cc3)S(=O)(=O)c4ccc(O)cc4 |  | 18 | 0.408 | 46.6 | PVP |  | 1 | DPPA-GO | 0.1 | DMAc | 22.7 | 29.7 | 45.8 | 77
Polysulfone | CC(C)(c1ccc(O)cc1)c2ccc(O)cc2.Oc3ccc(cc3)S(=O)(=O)c4ccc(O)cc4 |  | 18 | 0.408 | 46.6 | PVP |  | 1 | DPPA-GO | 0.3 | DMAc | 22.7 | 32.8 | 49.3 | 71.9
Polysulfone | CC(C)(c1ccc(O)cc1)c2ccc(O)cc2.Oc3ccc(cc3)S(=O)(=O)c4ccc(O)cc4 |  | 18 | 0.408 | 46.6 | PVP |  | 1 | DPPA-GO | 0.5 | DMAc | 22.7 | 35.7 | 50.3 | 68.6
Polysulfone | CC(C)(c1ccc(O)cc1)c2ccc(O)cc2.Oc3ccc(cc3)S(=O)(=O)c4ccc(O)cc4 |  | 18 | 0.408 | 46.6 | PVP |  | 1 | DPPA-GO | 1 | DMAc | 22.7 | 39.8 | 49.3 | 71.7
Polyvinylidene fluoride | FC(F)=C |  | 16 | 1.22 | 29.2 | PVP |  | 3 | PFSA-g-GO | 0 | DMAc | 22.7 | 32.7 | 43.2 | 90
Polyvinylidene fluoride | FC(F)=C |  | 16 | 1.22 | 29.2 | PVP |  | 3 | PFSA-g-GO | 0.5 | DMAc | 22.7 | 66.6 | 77.1 | 71
Cellulose acetate |  | 30000 | 16 |  | 63.55 | PEG | 400 | 2 | CNC-3 | 3 | DMF | 24.8 | 30.5 | 62 | 61.5
Cellulose acetate |  | 30000 | 16 |  | 63.55 | PEG | 400 | 2 | CNC-3 | 5 | DMF | 24.8 | 34 | 77.5 | 58.25
Cellulose acetate |  | 30000 | 16 |  | 63.55 | PEG | 400 | 2 | CNC-3 | 10 | DMF | 24.8 | 39 | 89.5 | 62
Cellulose acetate |  | 30000 | 16 |  | 63.55 | PEG | 400 | 2 | CNC-3 | 15 | DMF | 24.8 | 61 | 94.5 | 68.5
Cellulose acetate |  |  | 15 |  | 63.55 | PVP | 25000 | 2 | none | 0 | NMP | 22.9 | 68.5 | 40.8 | 67.1
Cellulose acetate |  |  | 15 |  | 63.55 | PVP | 25000 | 2 | CNC-4 | 0.5 | NMP | 22.9 | 72 | 61.4 | 53
Cellulose acetate |  |  | 15 |  | 63.55 | PVP | 25000 | 2 | CNC-4 | 1.2 | NMP | 22.9 | 26.7 | 63.2 | 47.2

## 3
Membrane Properties |  |  | Operation Conditions |  |  |  |  | Membrane Performance
mean pore radius (nm) | overall porosity (%) | static Contact angle (degree) | operation pressure ( bar) | organic compound | organic compound concentration (mg/L) | foulant | foulant concentration (mg/L) | water permeability (LMH/bar) | organic compound removal (%) | flux recovery ratio(%) | reversible fouling ratio (%) | irreversible fouling ratio (%)
16.7 | 30.8 | 93.4 | 1 | BSA | 500 | BSA | 500 | 132.2 | 96.8 | 50 | 26 | 50
20.4 | 49.6 | 81.1 | 1 | BSA | 500 | BSA | 500 | 175 | 96 | 80 | 25 | 20
25.9 | 57.2 | 73.7 | 1 | BSA | 500 | BSA | 500 | 200 | 95 | 82 | 18.5 | 18
30.1 | 63.7 | 67.1 | 1 | BSA | 500 | BSA | 500 | 231.7 | 93 | 83.5 | 18 | 16.5
48.3 | 76.8 | 65 | 1 | BSA | 500 | BSA | 500 | 250 | 91 | 62 | 25 | 38
14.44 | 55.3 | 88.9 | 1 | BSA | 200 | BSA | 200 | 15 | 99 | 60 | 17.24 | 40
15.06 | 79.6 | 82.6 | 1 | BSA | 200 | BSA | 200 | 53 | 90 | 86 | 36.63 | 14
15.77 | 76.3 | 81.3 | 1 | BSA | 200 | BSA | 200 | 70 | 95 | 84 | 51.8 | 16
15.79 | 76.1 | 76.9 | 1 | BSA | 200 | BSA | 200 | 74 | 80 | 81 | 37.38 | 19
14.71 | 81.3 | 77.4 | 1 | BSA | 200 | BSA | 200 | 58 | 85 | 91 | 34.48 | 9
12.5 | 30 | 81.28 | 1 | BSA | 200 | BSA | 200 | 10 | 82.5 | 71.3 | 10 | 28.7
17 | 35 | 73.95 | 1 | BSA | 200 | BSA | 200 | 25 | 89 | 80 | 22 | 20
24 | 40 | 78.55 | 1 | BSA | 200 | BSA | 200 | 65 | 78 | 82.5 | 38 | 17.5
25 | 50 | 79.37 | 1 | BSA | 200 | BSA | 200 | 130 | 57 | 83 | 42 | 17
32 | 70 | 82.95 | 1 | BSA | 200 | BSA | 200 | 207 | 40 | 83.8 | 48 | 16.2
3.7 | 69.3 | 60.2 | 3 | BSA | 250 | BSA | 250 | 31 | 97.4 | 68 | 14.3 | 32
3.3 | 72.5 | 57.1 | 3 | BSA | 250 | BSA | 250 | 32 | 97.3 | 78 | 35.7 | 22
3.8 | 73.4 | 54.4 | 3 | BSA | 250 | BSA | 250 | 37 | 97.6 | 88 | 10 | 12
4.1 | 75.6 | 53.2 | 3 | BSA | 250 | BSA | 250 | 50 | 98.4 | 82 | 25 | 18
5.3 | 78.8 | 52.4 | 3 | BSA | 250 | BSA | 250 | 90.4 | 97.3 | 74 | 50 | 26
4.1 | 72.6 | 51.8 | 3 | BSA | 250 | BSA | 250 | 42 | 97.4 | 90 | 25 | 10
21.6 | 72.3 | 80 | 1 | BSA | 500 | BSA | 500 | 162.4 | 84.3 | 44.5 | 36.5 | 55.5
21.9 | 76.2 | 60 | 1 | BSA | 500 | BSA | 500 | 432.6 | 90 | 80.3 | 70.7 | 19.7
20.7 | 78.6 | 26.2 | 1 | BSA | 500 | BSA | 500 | 665.5 | 89.2 | 96.5 | 90.4 | 3.5
20.8 | 79 | 21.3 | 1 | BSA | 500 | BSA | 500 | 678 | 90.3 | 99.1 | 90.9 | 0.9
20.4 | 76.1 | 44 | 1 | BSA | 500 | BSA | 500 | 565 | 91.7 | 99.3 | 73.01 | 0.7
15.9 | 71.1 | 34.7 | 1 | BSA | 500 | BSA | 500 | 324.3 | 93.4 | 99.6 | 82.8 | 0.4
20.5 | 76.5 | 36 | 1 | BSA | 500 | BSA | 500 | 450 | 90.1 | 80.9 | 79.1 | 19.1
20.8 | 76.9 | 34 | 1 | BSA | 500 | BSA | 500 | 460 | 90.9 | 89.5 | 86.9 | 10.5
21.5 | 76.6 | 50 | 1 | BSA | 500 | BSA | 500 | 380 | 91.8 | 90 | 87.1 | 10
21.3 | 77.5 | 47 | 1 | BSA | 500 | BSA | 500 | 360 | 92.9 | 93.1 | 90.7 | 6.9
17.03 | 56.83 | 75.42 | 3 | BSA | 250 | BSA | 250 | 44.5 | 45.5 | 52.4 | 23 | 47.6
18.03 | 80.46 | 74.2 | 3 | BSA | 250 | BSA | 250 | 45.83 | 80 | 66 | 36 | 34
25.83 | 80.63 | 70.54 | 3 | BSA | 250 | BSA | 250 | 83.33 | 92 | 80 | 62 | 20
27.03 | 81.83 | 67.54 | 3 | BSA | 250 | BSA | 250 | 84.9 | 98.5 | 86.3 | 70 | 13.7
4.6 | 73 | 78.75 | 1 | BSA | 1000 | BSA | 1000 | 150 | 99 | 57 | 22.5 | 43
6.3 | 76 | 71.25 | 1 | BSA | 1000 | BSA | 1000 | 225 | 99 | 70 | 31 | 30
8.5 | 81 | 60 | 1 | BSA | 1000 | BSA | 1000 | 353 | 98.6 | 79 | 36 | 21
7.8 | 79 | 56.25 | 1 | BSA | 1000 | BSA | 1000 | 330 | 98.8 | 87 | 38.5 | 13
8 | 81 | 58 | 1 | BSA | 1000 | BSA | 1000 | 395 | 92 | 68 | 32 | 32
8.2 | 65 | 82.3 | 2.5 | BSA | 500 | BSA | 500 | 16.8 | 74 | 38.9 | 16 | 61.1
9.1 | 70.5 | 77.6 | 2.5 | BSA | 500 | BSA | 500 | 32 | 86 | 71.7 | 31 | 28.3
10.6 | 74.6 | 74.7 | 2.5 | BSA | 500 | BSA | 500 | 57.6 | 78 | 82.5 | 53 | 17.5
10.9 | 76.7 | 69.8 | 2.5 | BSA | 500 | BSA | 500 | 68 | 77 | 86.8 | 55 | 13.2
33 | 41.7 | 72 | 0.689 | BSA | 1000 | BSA | 1000 | 210.4 | 96 | 54 | 29 | 46
35 | 70.7 | 53 | 0.689 | BSA | 1000 | BSA | 1000 | 307.7 | 96 | 79 | 17 | 21
31 | 63.5 | 51 | 0.698 | BSA | 1000 | BSA | 1000 | 254 | 96 | 81 | 20 | 19
26 | 60.6 | 48 | 0.689 | BSA | 1000 | BSA | 1000 | 217.7 | 97 | 82 | 29 | 18
7.94 | 61.2 | 78.6 | 2 | BSA | 500 | BSA | 500 | 105 | 99 | 65 | 42 | 35
10.11 | 71.4 | 62.4 | 2 | BSA | 500 | BSA | 500 | 300 | 98.2 | 81.1 | 65 | 18.9
7.8 | 59.2 | 79.8 | 2 | BSA | 500 | BSA | 500 | 125 | 97.5 | 55 | 42 | 45
42.98 | 15.69 | 70.9 | 1 | HA | 50 | HA | 50 | 10.5 | 95.6 | 74.02 | 8.57 | 25.98
42.92 | 32.63 | 65.9 | 1 | HA | 50 | HA | 50 | 15.5 | 92.1 | 70.93 | 11 | 29.07
55.75 | 53.24 | 55.4 | 1 | HA | 50 | HA | 50 | 38.4 | 86 | 87.95 | 14.84 | 12.05
50 | 75.4 | 78 | 1 | BSA | 500 | BSA | 500 | 298.85 | 80 | 50.38 | 40 | 49.62
55 | 81 | 54 | 1 | BSA | 500 | BSA | 500 | 360.43 | 85 | 72.74 | 60 | 27.26
60 | 84 | 51 | 1 | BSA | 500 | BSA | 500 | 680 | 90 | 83.52 | 70 | 16.48
35 | 66 | 78 | 1 | BSA | 1000 | BSA | 1000 | 170 | 97.8 | 62 | 15 | 38
42.5 | 70 | 82.5 | 1 | BSA | 1000 | BSA | 1000 | 250 | 96.7 | 58.5 | 17.5 | 41.5
52.5 | 72 | 75 | 1 | BSA | 1000 | BSA | 1000 | 390 | 96.5 | 78 | 32.5 | 22
55 | 73 | 72 | 1 | BSA | 1000 | BSA | 1000 | 450 | 96 | 84 | 37 | 16
60 | 74 | 70 | 1 | BSA | 1000 | BSA | 1000 | 495 | 95.8 | 90 | 41 | 10
63 | 75 | 57.5 | 1 | BSA | 1000 | BSA | 1000 | 600 | 95.6 | 95 | 42 | 5
59 | 72.5 | 65 | 1 | BSA | 1000 | BSA | 1000 | 500 | 95.7 | 92 | 41.8 | 8
42.5 | 55 | 69.2 | 1 | HA | 100 | HA | 100 | 67 | 143 | 59.3 | 7 | 40.7
54 | 57 | 63 | 1 | HA | 100 | HA | 100 | 76.2 | 212.3 | 72.5 | 11.5 | 27.5
68 | 58 | 55 | 1 | HA | 100 | HA | 100 | 82 | 352 | 85 | 34.6 | 15
75 | 63 | 48 | 1 | HA | 100 | HA | 100 | 87.5 | 475 | 91 | 44 | 9
88 | 65 | 42 | 1 | HA | 100 | HA | 100 | 93 | 660 | 93.7 | 56 | 6.3
54 | 63.7 | 68.3 | 1 | BSA | 100 | BSA | 100 | 47 | 286 | 90 | 7 | 10
60.1 | 66.3 | 56 | 1 | BSA | 100 | BSA | 100 | 63 | 412.5 | 92 | 21 | 8
66.7 | 70.5 | 50 | 1 | BSA | 100 | BSA | 100 | 73.7 | 620 | 91 | 42 | 9
65.5 | 67.3 | 46.1 | 1 | BSA | 100 | BSA | 100 | 83 | 560 | 90 | 55 | 10
34.1 | 55.4 | 83.75 | 1 | BSA | 1000 | BSA | 1000 | 55 | 169 | 95 | 21.3 | 5
40.1 | 64.3 | 76.25 | 1 | BSA | 1000 | BSA | 1000 | 77.9 | 300 | 96 | 46.7 | 4
44.6 | 69.7 | 71.25 | 1 | BSA | 1000 | BSA | 1000 | 75 | 400 | 97.5 | 42 | 2.5
43.2 | 73.6 | 67.5 | 1 | BSA | 1000 | BSA | 1000 | 70 | 439 | 97.5 | 36 | 2.5
41.6 | 67.8 | 64 | 1 | BSA | 1000 | BSA | 1000 | 66.5 | 360 | 97.5 | 28 | 2.5
50 | 62 | 70 | 1 | HA | 50 | HA | 50 | 65 | 240 | 65 | 12.5 | 35
62 | 63 | 60 | 1 | HA | 50 | HA | 50 | 72 | 365 | 82.5 | 29 | 17.5
62.5 | 75.2 | 55 | 1 | HA | 50 | HA | 50 | 90 | 500 | 94 | 49 | 6
70 | 79.5 | 52 | 1 | HA | 50 | HA | 50 | 94 | 700 | 95 | 54 | 5
11.25 | 68 | 86.5 | 1 | BSA | 100 | BSA | 100 | 72 | 45 | 89.4 | 28.2 | 10.6
16 | 72 | 83.5 | 1 | BSA | 100 | BSA | 100 | 67.5 | 63 | 95 | 32.2 | 5
17.5 | 76 | 79 | 1 | BSA | 100 | BSA | 100 | 70 | 78 | 93 | 29.6 | 7
20 | 77.5 | 74.5 | 1 | BSA | 100 | BSA | 100 | 72.5 | 128 | 94 | 27.8 | 6
18 | 75 | 82 | 1 | BSA | 100 | BSA | 100 | 75.5 | 98 | 96 | 25.1 | 4
17.6 | 74 | 81.5 | 1 | BSA | 100 | BSA | 100 | 75 | 85 | 96.5 | 25.2 | 3.5
18 | 76 | 76 | 1 | BSA | 100 | BSA | 100 | 81 | 105 | 98.5 | 19 | 1.5
23 | 78 | 72 | 1 | BSA | 100 | BSA | 100 | 84 | 150 | 97.5 | 16.1 | 2.5
20.5 | 76 | 78 | 1 | BSA | 100 | BSA | 100 | 78 | 135 | 99 | 22.3 | 1
11.25 | 68 | 86.5 | 1 | EPS | 10 | EPS | 10 | 68 | 45 | 89 | 31.8 | 11
16 | 72 | 83.5 | 1 | EPS | 10 | EPS | 10 | 72.5 | 63 | 92.3 | 27.6 | 7.7
17.5 | 76 | 79 | 1 | EPS | 10 | EPS | 10 | 74 | 78 | 90 | 25.7 | 10
20 | 77.5 | 74.5 | 1 | EPS | 10 | EPS | 10 | 81 | 128 | 89 | 19.5 | 11
18 | 75 | 82 | 1 | EPS | 10 | EPS | 10 | 78 | 98 | 88 | 21.7 | 12
17.6 | 74 | 81.5 | 1 | EPS | 10 | EPS | 10 | 76 | 85 | 91 | 23.6 | 9
18 | 76 | 76 | 1 | EPS | 10 | EPS | 10 | 80 | 105 | 93 | 20.3 | 7
23 | 78 | 72 | 1 | EPS | 10 | EPS | 10 | 82 | 150 | 87 | 18.3 | 13
20.5 | 76 | 78 | 1 | EPS | 10 | EPS | 10 | 81 | 135 | 84 | 19.6 | 16
37.5 | 81.2 | 84.4 | 1 | MB | 25 | BSA | 500 | 182.9 | 88.2 | 67.2 | 6.2 | 32.8
33.7 | 86.6 | 79.2 | 1 | BSA | 500 | BSA | 500 | 181.1 | 97 | 70 | 6.5 | 30
34.4 | 85.5 | 77.2 | 1 | BSA | 500 | BSA | 500 | 166.5 | 97.5 | 85 | 7.5 | 15
36.9 | 82.9 | 79.5 | 1 | MB | 25 | BSA | 500 | 164.5 | 90.6 | 86.9 | 10.8 | 13.1
33 | 79.9 | 75.5 | 1 | BSA | 500 | BSA | 500 | 132.8 | 98 | 83 | 6.5 | 17
37.5 | 87.7 | 74.6 | 1 | BSA | 500 | BSA | 500 | 241.5 | 98.5 | 83.9 | 13 | 16.1
48.2 | 79 | 73.2 | 1 | BSA | 500 | BSA | 500 | 291.9 | 98.5 | 84.2 | 11 | 15.8
50.6 | 80.5 | 74.6 | 1 | MB | 25 | BSA | 500 | 326.5 | 87 | 80 | 15 | 20
42.7 | 78.7 | 74.3 | 1 | BSA | 500 | BSA | 500 | 212.9 | 99 | 78 | 12 | 22
37.5 | 81.2 | 84.4 | 1 | MB | 25 | HA | 25 | 182.9 | 88.2 | 87 | 7.5 | 13
33.7 | 86.6 | 79.2 | 1 | HA | 25 | HA | 25 | 181.1 | 98 | 93 | 9 | 7
34.4 | 85.5 | 77.2 | 1 | HA | 25 | HA | 25 | 166.5 | 98.5 | 94 | 5 | 6
36.9 | 82.9 | 79.5 | 1 | MB | 25 | HA | 25 | 164.5 | 90.6 | 96 | 7.5 | 4
33 | 79.9 | 75.5 | 1 | HA | 25 | HA | 25 | 132.8 | 98.5 | 97 | 3 | 3
37.5 | 87.7 | 74.6 | 1 | HA | 25 | HA | 25 | 241.5 | 98.5 | 96.5 | 8 | 3.5
48.2 | 79 | 73.2 | 1 | HA | 25 | HA | 25 | 291.9 | 98.5 | 96.8 | 7.5 | 3.2
50.6 | 80.5 | 74.6 | 1 | MB | 25 | HA | 25 | 326.5 | 87 | 99.4 | 14.6 | 0.6
42.7 | 78.7 | 74.3 | 1 | HA | 25 | HA | 25 | 212.9 | 99 | 99 | 28.5 | 1
2.7 | 25.1 | 67.9 | 1 | BSA | 1000 | BSA | 1000 | 102.7 | 91 | 68.5 | 6 | 31.5
3.9 | 34.1 | 61.8 | 1 | BSA | 1000 | BSA | 1000 | 215.7 | 93 | 84.5 | 27.6 | 15.5
3.2 | 38.4 | 62.7 | 1 | BSA | 1000 | BSA | 1000 | 109.5 | 87.9 | 84.7 | 20 | 15.3
3.2 | 36.4 | 59.7 | 1 | BSA | 1000 | BSA | 1000 | 207.2 | 98.9 | 95.4 | 30 | 4.6
3.8 | 39.9 | 58 | 1 | BSA | 1000 | BSA | 1000 | 255.5 | 90.2 | 94.2 | 41 | 5.8
2.7 | 29.4 | 60.7 | 1 | BSA | 1000 | BSA | 1000 | 139.3 | 96.1 | 91.2 | 25 | 8.8
3.7 | 36.4 | 58.2 | 1 | BSA | 1000 | BSA | 1000 | 249.5 | 97.2 | 99 | 38.7 | 1
4.1 | 42.5 | 56 | 1 | BSA | 1000 | BSA | 1000 | 352.2 | 88.6 | 71.9 | 31 | 28.1
60 | 75.4 | 78 | 1 | BSA | 500 | BSA | 500 | 290 | 90 | 50.3 | 40 | 49.7
70 | 83.3 | 56 | 1 | BSA | 500 | BSA | 500 | 460 | 95 | 75.4 | 60 | 24.6
68 | 82.4 | 53 | 1 | BSA | 500 | BSA | 500 | 650 | 95.5 | 80.06 | 65 | 19.94
74 | 86.7 | 50 | 1 | BSA | 500 | BSA | 500 | 750 | 98 | 88.7 | 71.5 | 11.3
71 | 82.8 | 51 | 1 | BSA | 500 | BSA | 500 | 700 | 98.8 | 82.02 | 68 | 17.98
32 | 50.4 | 87 | 1 | BSA | 100 | BSA | 100 | 138 | 82.5 | 48 | 5 | 52
39.7 | 58.6 | 72 | 1 | BSA | 100 | BSA | 100 | 209 | 88.5 | 60 | 15 | 40
38.8 | 66.3 | 63.7 | 1 | BSA | 100 | BSA | 100 | 235 | 92 | 65.6 | 25 | 34.4
36.2 | 62.7 | 58 | 1 | BSA | 100 | BSA | 100 | 190 | 96 | 77 | 32.5 | 23
32 | 50.4 | 87 | 1 | HA | 100 | HA | 100 | 138 | 76.3 | 50.6 | 8 | 49.4
39.7 | 58.6 | 72 | 1 | HA | 100 | HA | 100 | 209 | 85 | 69.4 | 17 | 30.6
38.8 | 66.3 | 63.7 | 1 | HA | 100 | HA | 100 | 235 | 88 | 78.8 | 22.5 | 21.2
36.2 | 62.7 | 58 | 1 | HA | 100 | HA | 100 | 190 | 89 | 90 | 28 | 10
12.9 | 69.2 | 68.1 | 2 | BSA | 1000 | BSA | 1000 | 60 | 96 | 45.2 | 20 | 54.8
13.7 | 74.8 | 61.8 | 2 | BSA | 1000 | BSA | 1000 | 72.5 | 96.8 | 60 | 24 | 40
14.6 | 75.9 | 56.6 | 2 | BSA | 1000 | BSA | 1000 | 90.1 | 96.1 | 76.2 | 35 | 23.8
12.8 | 74.9 | 57.1 | 2 | BSA | 1000 | BSA | 1000 | 67.5 | 97.2 | 50.3 | 15 | 49.7
25 | 70 | 72 | 1 | BSA | 1000 | BSA | 1000 | 180 | 99.5 | 72 | 48 | 28
32.5 | 75 | 56 | 1 | BSA | 1000 | BSA | 1000 | 370 | 99 | 90 | 46 | 10
88.6 | 80 | 82.1 | 1.38 | BSA | 1000 | BSA | 1000 | 181.2 | 37.5 | 57 | 31 | 43
73.3 | 67 | 57 | 1.38 | BSA | 1000 | BSA | 1000 | 54.3 | 78 | 90 | 46 | 10
56.9 | 64.5 | 40 | 1.38 | BSA | 1000 | BSA | 1000 | 27.5 | 91 | 91 | 58 | 9
5.14 | 54.12 | 82.49 | 1.5 | HA | 500 | HA | 500 | 183.3 | 94 | 69 | 45 | 31
8.13 | 88.29 | 75.14 | 1.5 | HA | 500 | HA | 500 | 433.3 | 91.2 | 72 | 52 | 28
7.19 | 67.64 | 70.86 | 1.5 | HA | 500 | HA | 500 | 350 | 93 | 79 | 46 | 21
8.89 | 84.17 | 63.9 | 1.5 | HA | 500 | HA | 500 | 380 | 81.5 | 82 | 48 | 18
21.2 | 82.3 | 77 | 1 | BSA | 1000 | BSA | 1000 | 297.5 | 98.7 | 43 | 13 | 57
23.6 | 91.2 | 67.5 | 1 | BSA | 1000 | BSA | 1000 | 511.5 | 96.4 | 65 | 32 | 35
40 | 58 | 75 | 1 | BSA | 500 | BSA | 500 | 200 | 97 | 40 | 64 | 60
44.1 | 67 | 70 | 1 | BSA | 500 | BSA | 500 | 312 | 96 | 42.5 | 72 | 57.5
45.5 | 74 | 64 | 1 | BSA | 500 | BSA | 500 | 398 | 96 | 47 | 77 | 53
43.3 | 71 | 65 | 1 | BSA | 500 | BSA | 500 | 337 | 96 | 45 | 62.5 | 55
43.1 | 65 | 67 | 1 | BSA | 500 | BSA | 500 | 285 | 96 | 43 | 60 | 57
4.15 | 62 | 52.3 | 3.45 | HA | 500 | BSA | 1000 | 29 | 97.53 | 49.1 | 26.8 | 50.9
4.7 | 70 | 46.5 | 3.45 | HA | 500 | BSA | 1000 | 54.3 | 97.12 | 77.1 | 55.5 | 22.9
5.7 | 78 | 42.5 | 3.45 | HA | 500 | BSA | 1000 | 90.7 | 95.5 | 83.1 | 66.6 | 16.9
4.7 | 74 | 43.3 | 3.45 | HA | 500 | BSA | 1000 | 75.4 | 98.71 | 82.3 | 64.8 | 17.7
4.2 | 75 | 44 | 3.45 | HA | 500 | BSA | 1000 | 68.8 | 99.59 | 74.5 | 51.7 | 25.5
4.15 | 62 | 52.3 | 3.45 | Safranin O | 50 | BSA | 1000 | 29 | 89.42 | 49.1 | 26.8 | 50.9
4.7 | 70 | 46.5 | 3.45 | Safranin O | 50 | BSA | 1000 | 54.3 | 86.78 | 77.1 | 55.5 | 22.9
5.7 | 78 | 42.5 | 3.45 | Safranin O | 50 | BSA | 1000 | 90.7 | 85.32 | 83.1 | 66.6 | 16.9
4.7 | 74 | 43.3 | 3.45 | Safranin O | 50 | BSA | 1000 | 75.4 | 90.71 | 82.3 | 64.8 | 17.7
4.2 | 75 | 44 | 3.45 | Safranin O | 50 | BSA | 1000 | 68.8 | 94.59 | 74.5 | 51.7 | 25.5
4.15 | 62 | 52.3 | 3.45 | BSA | 1000 | BSA | 1000 | 29 | 97.23 | 49.1 | 26.8 | 50.9
4.7 | 70 | 46.5 | 3.45 | BSA | 1000 | BSA | 1000 | 54.3 | 96.2 | 77.1 | 55.5 | 22.9
5.7 | 78 | 42.5 | 3.45 | BSA | 1000 | BSA | 1000 | 90.7 | 92 | 83.1 | 66.6 | 16.9
4.7 | 74 | 43.3 | 3.45 | BSA | 1000 | BSA | 1000 | 75.4 | 93.7 | 82.3 | 64.8 | 17.7
4.2 | 75 | 44 | 3.45 | BSA | 1000 | BSA | 1000 | 68.8 | 95.5 | 74.5 | 51.7 | 25.5
4.15 | 62 | 52.3 | 3.45 | Pepsin | 1000 | BSA | 1000 | 29 | 95 | 49.1 | 26.8 | 50.9
4.7 | 70 | 46.5 | 3.45 | Pepsin | 1000 | BSA | 1000 | 54.3 | 86 | 77.1 | 55.5 | 22.9
5.7 | 78 | 42.5 | 3.45 | Pepsin | 1000 | BSA | 1000 | 90.7 | 81.5 | 83.1 | 66.6 | 16.9
4.7 | 74 | 43.3 | 3.45 | Pepsin | 1000 | BSA | 1000 | 75.4 | 80 | 82.3 | 64.8 | 17.7
4.2 | 75 | 44 | 3.45 | Pepsin | 1000 | BSA | 1000 | 68.8 | 81 | 74.5 | 51.7 | 25.5
4.15 | 62 | 52.3 | 3.45 | Trypsin | 1000 | BSA | 1000 | 29 | 93.75 | 49.1 | 26.8 | 50.9
4.7 | 70 | 46.5 | 3.45 | Trypsin | 1000 | BSA | 1000 | 54.3 | 87 | 77.1 | 55.5 | 22.9
5.7 | 78 | 42.5 | 3.45 | Trypsin | 1000 | BSA | 1000 | 90.7 | 73 | 83.1 | 66.6 | 16.9
4.7 | 74 | 43.3 | 3.45 | Trypsin | 1000 | BSA | 1000 | 75.4 | 74 | 82.3 | 64.8 | 17.7
4.2 | 75 | 44 | 3.45 | Trypsin | 1000 | BSA | 1000 | 68.8 | 75 | 74.5 | 51.7 | 25.5
4.15 | 62 | 52.3 | 3.45 | Egg albumin | 1000 | BSA | 1000 | 29 | 95.5 | 49.1 | 26.8 | 50.9
4.7 | 70 | 46.5 | 3.45 | Egg albumin | 1000 | BSA | 1000 | 54.3 | 92 | 77.1 | 55.5 | 22.9
5.7 | 78 | 42.5 | 3.45 | Egg albumin | 1000 | BSA | 1000 | 90.7 | 85 | 83.1 | 66.6 | 16.9
4.7 | 74 | 43.3 | 3.45 | Egg albumin | 1000 | BSA | 1000 | 75.4 | 85.5 | 82.3 | 64.8 | 17.7
4.2 | 75 | 44 | 3.45 | Egg albumin | 1000 | BSA | 1000 | 68.8 | 86.2 | 74.5 | 51.7 | 25.5
5.1 | 63.1 | 56.3 | 3 | BSA | 250 | BSA | 250 | 20.2 | 98 | 92 | 32 | 8
5.8 | 70 | 54.2 | 3 | BSA | 250 | BSA | 250 | 31.7 | 98.3 | 93.2 | 27.5 | 6.8
6.5 | 71.9 | 52.1 | 3 | BSA | 250 | BSA | 250 | 47.9 | 98.7 | 96.8 | 24 | 3.2
7.6 | 72.5 | 51.7 | 3 | BSA | 250 | BSA | 250 | 56.4 | 99 | 94.9 | 17.5 | 5.1
5.1 | 63.1 | 56.3 | 3 | Reactive orange 64 | 100 | BSA | 250 | 20.2 | 98.2 | 92 | 32 | 8
5.8 | 70 | 54.2 | 3 | Reactive orange 64 | 100 | BSA | 250 | 31.7 | 99.5 | 93.2 | 27.5 | 6.8
6.5 | 71.9 | 52.1 | 3 | Reactive orange 64 | 100 | BSA | 250 | 47.9 | 99.2 | 96.8 | 24 | 3.2
7.6 | 72.5 | 51.7 | 3 | Reactive orange 64 | 100 | BSA | 250 | 56.4 | 99.9 | 94.9 | 17.5 | 5.1
26.97 | 42.8 | 91.2 | 1.96 | BSA | 1000 | BSA | 1000 | 65 | 75 | 77.23 | 18.14 | 22.77
27.55 | 47.45 | 82.5 | 1.96 | BSA | 1000 | BSA | 1000 | 81.2 | 90 | 83.33 | 16.66 | 16.67
30.87 | 52.92 | 77.5 | 1.96 | BSA | 1000 | BSA | 1000 | 108.3 | 92.5 | 92.1 | 13.15 | 7.9
28.2 | 48.91 | 76.2 | 1.96 | BSA | 1000 | BSA | 1000 | 83.9 | 99 | 86.66 | 19.99 | 13.34
26.97 | 42.8 | 91.3 | 1.96 | HA | 100 | HA | 100 | 65 | 74.45 | 68.19 | 0.35 | 31.81
27.55 | 47.45 | 88.09 | 1.96 | HA | 100 | HA | 100 | 81.6 | 92.5 | 87.97 | 7.58 | 12.03
30.87 | 44.69 | 98.48 | 1.96 | HA | 100 | HA | 100 | 105.2 | 97.93 | 94.21 | 8.83 | 5.79
28.2 | 42.27 | 74.14 | 1.96 | HA | 100 | HA | 100 | 76.2 | 98.5 | 76.3 | 1.12 | 23.7
20.2 | 52.6 | 77.1 | 1.5 | BSA | 1000 | BSA | 1000 | 66.7 | 86.2 | 76.3 | 70.5 | 23.7
72.5 | 62.6 | 61.4 | 1.5 | BSA | 1000 | BSA | 1000 | 175 | 68.75 | 84.5 | 56.5 | 15.5
93.9 | 65.4 | 52.9 | 1.5 | BSA | 1000 | BSA | 1000 | 237.5 | 69 | 88.4 | 51.4 | 11.6
65 | 73.75 | 76 | 1 | BSA | 100 | BSA | 1000 | 30 | 94.3 | 75 | 35 | 25
70 | 78.75 | 65 | 1 | BSA | 100 | BSA | 1000 | 85 | 95 | 80 | 20 | 20
75 | 82.5 | 52.5 | 1 | BSA | 100 | BSA | 1000 | 123.6 | 96.2 | 85 | 17.5 | 15
77.5 | 77.5 | 41 | 1 | BSA | 100 | BSA | 1000 | 105 | 95.5 | 77.5 | 12.5 | 22.5
5.55 | 68.7 | 71.3 | 2 | BSA | 500 | BSA | 500 | 211.3 | 98 | 44.3 | 55.3 | 55.7
6.3 | 71.3 | 62.3 | 2 | BSA | 500 | BSA | 500 | 240 | 98 | 51.4 | 62.5 | 48.6
6.65 | 74.1 | 59.8 | 2 | BSA | 500 | BSA | 500 | 290 | 98 | 55.9 | 69.3 | 44.1
7.45 | 79.2 | 57.2 | 2 | BSA | 500 | BSA | 500 | 350.7 | 98 | 60.4 | 71.4 | 39.6
7.05 | 76.4 | 53.2 | 2 | BSA | 500 | BSA | 500 | 305 | 98 | 58.6 | 70 | 41.4
6.85 | 75.9 | 51 | 2 | BSA | 500 | BSA | 500 | 285 | 98 | 56.3 | 67.7 | 43.7
9.3 | 67.9 | 67.5 | 2 | BSA | 500 | BSA | 500 | 106.6 | 90.2 | 69.3 | 39.3 | 30.7
9.8 | 70.5 | 65.4 | 2 | BSA | 500 | BSA | 500 | 115.8 | 92.4 | 77.1 | 46.88 | 22.9
10.5 | 75.1 | 62.1 | 2 | BSA | 500 | BSA | 500 | 133.45 | 95.1 | 85.8 | 52.83 | 14.2
11.2 | 77.3 | 57.8 | 2 | BSA | 500 | BSA | 500 | 156.5 | 95.8 | 88.7 | 56.75 | 11.3
12.1 | 79.8 | 54.5 | 2 | BSA | 500 | BSA | 500 | 200.95 | 97.5 | 91.8 | 60.7 | 8.2
11.5 | 76.2 | 52.2 | 2 | BSA | 500 | BSA | 500 | 189.35 | 95.6 | 88.2 | 58.63 | 11.8
9.1 | 69.4 | 70 | 2 | BSA | 100 | BSA | 100 | 90 | 94.3 | 72 | 36.58 | 28
11.2 | 72.3 | 65 | 2 | BSA | 100 | BSA | 100 | 142.5 | 94.2 | 76 | 45.74 | 24
12.9 | 74.4 | 59 | 2 | BSA | 100 | BSA | 100 | 225 | 93.9 | 78.5 | 55.83 | 21.5
14.3 | 82.1 | 52 | 2 | BSA | 100 | BSA | 100 | 270 | 92.8 | 82 | 54.93 | 18
13.2 | 78.2 | 50 | 2 | BSA | 100 | BSA | 100 | 250 | 93 | 88.2 | 62.7 | 11.8
9.1 | 69.4 | 70 | 2 | HA | 100 | HA | 100 | 90 | 97.5 | 76.5 | 36.61 | 23.5
11.2 | 72.3 | 65 | 2 | HA | 100 | HA | 100 | 142.5 | 97.1 | 84 | 51.11 | 16
12.9 | 74.4 | 59 | 2 | HA | 100 | HA | 100 | 225 | 98 | 88 | 62.18 | 12
14.3 | 82.1 | 52 | 2 | HA | 100 | HA | 100 | 270 | 97 | 90 | 58.75 | 10
13.2 | 78.2 | 50 | 2 | HA | 100 | HA | 100 | 250 | 97.3 | 92.5 | 61.7 | 7.5
9.1 | 69.4 | 70 | 2 | SA | 100 | SA | 100 | 90 | 91.6 | 83 | 39.25 | 17
11.2 | 72.3 | 65 | 2 | SA | 100 | SA | 100 | 142.5 | 91.2 | 92.5 | 53.03 | 7.5
12.9 | 74.4 | 59 | 2 | SA | 100 | SA | 100 | 225 | 90.4 | 93.75 | 65.42 | 6.25
14.3 | 82.1 | 52 | 2 | SA | 100 | SA | 100 | 270 | 89.7 | 97 | 61.58 | 3
13.2 | 78.2 | 50 | 2 | SA | 100 | SA | 100 | 250 | 90.8 | 98 | 62 | 2
3.4 | 76.9 | 67.5 | 2 | BSA | 250 | BSA | 250 | 20.5 | 90.8 | 47.7 | 4 | 52.3
3.4 | 79.6 | 62 | 2 | BSA | 250 | BSA | 250 | 22 | 93.9 | 52.3 | 1 | 47.7
3.7 | 83.3 | 61.2 | 2 | BSA | 250 | BSA | 250 | 27.5 | 98 | 56.6 | 2.5 | 43.4
3.8 | 82.5 | 60 | 2 | BSA | 250 | BSA | 250 | 26 | 96.5 | 59.4 | 5 | 40.6
3.9 | 82 | 58 | 2 | BSA | 250 | BSA | 250 | 30 | 96.1 | 59.4 | 4.5 | 40.6
3.7 | 81 | 57 | 2 | BSA | 250 | BSA | 250 | 27.5 | 95.8 | 60.6 | 3.5 | 39.4
3.6 | 80.8 | 56 | 2 | BSA | 250 | BSA | 250 | 27 | 95 | 64.9 | 6 | 35.1
3.4 | 76.9 | 67.5 | 2 | Lanasol blue 3R | 100 | BSA | 250 | 20.5 | 92.3 | 47.7 | 4 | 52.3
3.4 | 79.6 | 62 | 2 | Lanasol blue 3R | 100 | BSA | 250 | 22 | 93 | 52.3 | 1 | 47.7
3.7 | 83.3 | 61.2 | 2 | Lanasol blue 3R | 100 | BSA | 250 | 27.5 | 95.2 | 56.6 | 2.5 | 43.4
3.8 | 82.5 | 60 | 2 | Lanasol blue 3R | 100 | BSA | 250 | 26 | 94 | 59.4 | 5 | 40.6
3.9 | 82 | 58 | 2 | Lanasol blue 3R | 100 | BSA | 250 | 30 | 95.1 | 59.4 | 4.5 | 40.6
3.7 | 81 | 57 | 2 | Lanasol blue 3R | 100 | BSA | 250 | 27.5 | 95.7 | 60.6 | 3.5 | 39.4
3.6 | 80.8 | 56 | 2 | Lanasol blue 3R | 100 | BSA | 250 | 27 | 98.6 | 64.9 | 6 | 35.1
9.6 | 72.6 | 64.6 | 2 | BSA | 500 | BSA | 500 | 110.5 | 93 | 75 | 41.06 | 25
10 | 76.4 | 61.03 | 2 | BSA | 500 | BSA | 500 | 142 | 95 | 79 | 48.37 | 21
10.3 | 79.1 | 59.1 | 2 | BSA | 500 | BSA | 500 | 161.5 | 96 | 84 | 57.07 | 16
12.5 | 78.7 | 57.2 | 2 | BSA | 500 | BSA | 500 | 217.5 | 98 | 89 | 63.03 | 11
12.1 | 75.2 | 55.4 | 2 | BSA | 500 | BSA | 500 | 201.5 | 95.5 | 86 | 61.19 | 14
41 | 62 | 70 | 1 | HA | 100 | HA | 100 | 193.9 | 42.5 | 73 | 15 | 27
55 | 70 | 66 | 1 | HA | 100 | HA | 100 | 448.9 | 64 | 83.5 | 50 | 16.5
53 | 79.5 | 61.25 | 1 | HA | 100 | HA | 100 | 515.8 | 72.5 | 89 | 52 | 11
55 | 75 | 53.75 | 1 | HA | 100 | HA | 100 | 475.6 | 78.8 | 92.5 | 57 | 7.5
41 | 62 | 70 | 1 | HA | 100 | BSA | 100 | 193.9 | 46 | 61.25 | 12.5 | 38.75
55 | 70 | 66 | 1 | HA | 100 | BSA | 100 | 448.9 | 66 | 70 | 42.5 | 30
53 | 79.5 | 61.25 | 1 | HA | 100 | BSA | 100 | 515.8 | 76 | 76.2 | 45 | 23.8
55 | 75 | 53.75 | 1 | HA | 100 | BSA | 100 | 475.6 | 82.5 | 80 | 50 | 20
41 | 62 | 70 | 1 | HA | 100 | SA | 100 | 193.9 | 35 | 74 | 5 | 26
55 | 70 | 66 | 1 | HA | 100 | SA | 100 | 448.9 | 55 | 77 | 38 | 23
53 | 79.5 | 61.25 | 1 | HA | 100 | SA | 100 | 515.8 | 62.5 | 83 | 43 | 17
55 | 75 | 53.75 | 1 | HA | 100 | SA | 100 | 475.6 | 70 | 87.5 | 48 | 12.5
37.42 | 69.58 | 78.75 | 1 | BSA | 100 | BSA | 1000 | 59.7 | 71.4 | 32.5 | 20 | 67.5
42.78 | 78.14 | 67 | 1 | BSA | 100 | BSA | 1000 | 120 | 93.1 | 80 | 48 | 20
45.32 | 79.59 | 66.2 | 1 | BSA | 100 | BSA | 1000 | 165 | 88.6 | 92.5 | 58 | 7.5
5.36 | 52.7 | 76 | 1 | BSA | 1000 | BSA | 1000 | 152.8 | 95.7 | 68.75 | 30 | 31.25
6.42 | 67.3 | 66.5 | 1 | BSA | 1000 | BSA | 1000 | 397.2 | 94.3 | 83 | 35 | 17
6.09 | 62.6 | 72.2 | 1 | BSA | 1000 | BSA | 1000 | 302.1 | 94.8 | 75 | 30 | 25
6.63 | 70.4 | 68.3 | 1 | BSA | 1000 | BSA | 1000 | 434.5 | 94 | 79 | 32.5 | 21
7.41 | 74.2 | 62.5 | 1 | BSA | 1000 | BSA | 1000 | 481.6 | 94.5 | 90 | 39.5 | 10
6.99 | 72.1 | 60.1 | 1 | BSA | 1000 | BSA | 1000 | 460.4 | 94.1 | 87.5 | 37.5 | 12.5
5.36 | 52.7 | 76 | 1 | HA | 1000 | HA | 1000 | 152.8 | 98 | 76.3 | 32.2 | 23.7
6.42 | 67.3 | 66.5 | 1 | HA | 1000 | HA | 1000 | 397.2 | 98 | 87.5 | 35.5 | 12.5
6.09 | 62.6 | 72.2 | 1 | HA | 1000 | HA | 1000 | 302.1 | 98 | 80 | 32 | 20
6.63 | 70.4 | 68.3 | 1 | HA | 1000 | HA | 1000 | 434.5 | 98 | 84 | 35 | 16
7.41 | 74.2 | 62.5 | 1 | HA | 1000 | HA | 1000 | 481.6 | 97.5 | 93 | 38 | 7
6.99 | 72.1 | 60.1 | 1 | HA | 1000 | HA | 1000 | 460.4 | 98 | 90 | 36.2 | 10
7.99 | 71.74 | 72.6 | 1 | BSA | 100 | BSA | 100 | 14.8 | 98.5 | 65.5 | 16.45 | 34.5
10.61 | 74.48 | 70.5 | 1 | BSA | 100 | BSA | 100 | 18.6 | 98.5 | 73 | 14.56 | 27
12.34 | 75.35 | 64.2 | 1 | BSA | 100 | BSA | 100 | 25.55 | 98.5 | 79.5 | 26.23 | 20.5
12.61 | 76.83 | 60.5 | 1 | BSA | 100 | BSA | 100 | 26.49 | 98.5 | 88.56 | 34.92 | 11.44
23.4 | 47.86 | 70.55 | 1 | BSA | 1000 | BSA | 1000 | 345.48 | 95.62 | 82.7 | 47.97 | 17.3
24.1 | 52.5 | 57.5 | 1 | BSA | 1000 | BSA | 1000 | 420 | 95 | 82.5 | 51.55 | 17.5
24.5 | 57.5 | 56 | 1 | BSA | 1000 | BSA | 1000 | 500 | 93.5 | 84 | 54 | 16
25.75 | 62 | 54 | 1 | BSA | 1000 | BSA | 1000 | 600 | 92.5 | 90 | 58.83 | 10
26 | 70 | 50 | 1 | BSA | 1000 | BSA | 1000 | 750 | 92 | 81 | 53 | 19
26.66 | 74.83 | 44.71 | 1 | BSA | 1000 | BSA | 1000 | 809.06 | 91.77 | 79.5 | 51.07 | 20.5
7 | 76.5 | 72.5 | 2 | BSA | 500 | BSA | 500 | 97.5 | 98.5 | 71.25 | 31 | 28.75
8.2 | 79.4 | 71 | 2 | BSA | 500 | BSA | 500 | 131 | 98.5 | 76 | 31 | 24
8.5 | 81.3 | 67.5 | 2 | BSA | 500 | BSA | 500 | 155.5 | 98.5 | 76.87 | 28 | 23.13
7.6 | 81.4 | 66 | 2 | BSA | 500 | BSA | 500 | 139 | 98.5 | 78.37 | 32 | 21.63
7.4 | 77.2 | 64 | 2 | BSA | 500 | BSA | 500 | 122.5 | 98.5 | 73.2 | 28.5 | 26.8
7.2 | 69.4 | 61 | 2 | BSA | 500 | BSA | 500 | 102.5 | 98.5 | 68 | 28 | 32
6.5 | 74.2 | 73 | 2 | BSA | 500 | BSA | 500 | 87.5 | 98.5 | 63.75 | 22.5 | 36.25
6.8 | 75.7 | 71.25 | 2 | BSA | 500 | BSA | 500 | 107.5 | 98.5 | 69.4 | 22 | 30.6
7.3 | 77.9 | 70 | 2 | BSA | 500 | BSA | 500 | 124 | 98.5 | 71.5 | 28 | 28.5
7.4 | 80.9 | 65.5 | 2 | BSA | 500 | BSA | 500 | 128 | 98.5 | 77 | 31 | 23
7.1 | 72.3 | 65 | 2 | BSA | 500 | BSA | 500 | 110 | 98.5 | 71.25 | 28 | 28.75
6.9 | 71.5 | 62.5 | 2 | BSA | 500 | BSA | 500 | 92.5 | 98.5 | 67.5 | 25 | 32.5
23.77 | 58.59 | 78.49 | 1 | BSA | 500 | BSA | 500 | 142.8 | 68 | 51.2 | 15 | 48.8
22.24 | 70.44 | 75.38 | 1 | BSA | 500 | BSA | 500 | 180 | 81.7 | 62 | 15.5 | 38
22.32 | 73.62 | 63.61 | 1 | BSA | 500 | BSA | 500 | 195 | 83 | 72 | 17.5 | 28
21.1 | 72.52 | 68.33 | 1 | BSA | 500 | BSA | 500 | 170 | 81.2 | 61 | 12.5 | 39
22.27 | 73.4 | 68 | 1 | BSA | 500 | BSA | 500 | 181.25 | 82.5 | 64.5 | 12 | 35.5
23.74 | 74.37 | 70.41 | 1 | BSA | 500 | BSA | 500 | 212.5 | 84 | 66 | 16 | 34
24.49 | 80.71 | 58.31 | 1 | BSA | 500 | BSA | 500 | 262.5 | 93 | 82 | 25.5 | 18
23.71 | 78.41 | 60.88 | 1 | BSA | 500 | BSA | 500 | 233.5 | 86.25 | 70 | 15 | 30
27.8 | 47.1 | 80.8 | 1 | BSA | 200 | BSA | 200 | 98 | 92 | 80 | 6.4 | 20
28.1 | 48.9 | 78.2 | 1 | BSA | 200 | BSA | 200 | 124.5 | 94.5 | 94.8 | 29.8 | 5.2
29.7 | 45.8 | 77 | 1 | BSA | 200 | BSA | 200 | 187 | 96 | 80 | 20 | 20
32.8 | 49.3 | 71.9 | 1 | BSA | 200 | BSA | 200 | 213 | 96 | 76.47 | 13.73 | 23.53
35.7 | 50.3 | 68.6 | 1 | BSA | 200 | BSA | 200 | 245.1 | 95.8 | 77.19 | 23.24 | 22.81
39.8 | 49.3 | 71.7 | 1 | BSA | 200 | BSA | 200 | 235 | 94.5 | 70.27 | 28.32 | 29.73
30.5 | 62 | 61.5 | 2 | BSA | 200 | BSA | 1000 | 10 | 92 | 83 | 8 | 17
34 | 77.5 | 58.25 | 2 | BSA | 200 | BSA | 1000 | 20 | 92.5 | 89.5 | 6 | 10.5
39 | 89.5 | 62 | 2 | BSA | 200 | BSA | 1000 | 40 | 93 | 92.5 | 24 | 7.5
61 | 94.5 | 68.5 | 2 | BSA | 200 | BSA | 1000 | 90 | 90 | 83 | 21 | 17
68.5 | 40.8 | 67.1 | 1 | BSA | 1000 | BSA | 1000 | 46.25 | 92 | 60.18 | 35 | 39.82
72 | 61.4 | 53 | 1 | BSA | 1000 | BSA | 1000 | 77 | 97 | 68 | 38 | 32
26.7 | 63.2 | 47.2 | 1 | BSA | 1000 | BSA | 1000 | 15 | 95 | 72.24 | 42 | 27.76